## 1
Column Rows | CHEMICAL COMPOSITION (%) | [8 empty] | Modullie |  |  | Remarks
| SiO2 | Al2O3 | Fe2O3 | CaO | MgO | SO3 | K2O | Na2O | CL | LSF | SM | AM
A1-2 | 13.76 | 1.29 | 1.14 | 38.84 | 7.35 | 0.61 | 0.11 | 0.05 | 0.02 | 95.21662 | 5.662551 | 1.131579 | Avg of 2 Mts
A1-5 | 4.16 | 1.05 | 1.24 | 50.68 | 1.12 | 0.22 | 0.16 | 0.04 | 0.01 | 370.1161 | 1.816594 | 0.8467742 | Avg of 3 Mts
A1-6.5 | 11.64 | 1.59 | 2.07 | 44.56 | 0.97 | 0.13 | 0.33 | 0.06 | 0.02 | 124.4217 | 3.180328 | 0.7681159 | Avg of 1.5 Mts
A2-2 | 7.34 | 0.84 | 0.82 | 46.18 | 3.74 | 0.67 | 0.1 | 0.04 | 0.02 | 209.1846 | 4.421687 | 1.02439 | Avg of 2 Mts
A2-5 | 5.67 | 1.17 | 1.4 | 49.81 | 1.19 | 0.24 | 0.19 | 0.05 | 0.02 | 274.1845 | 2.206226 | 0.8357143 | Avg of 3 Mts
A2-6.5 | 11.98 | 1.71 | 2.22 | 44.13 | 1.09 | 0.28 | 0.39 | 0.06 | 0.05 | 119.2548 | 3.048346 | 0.7702703 | Avg of 1.5 Mts
A3-2 | 18.5 | 0.97 | 1.27 | 42.13 | 1.17 | 0.61 | 0.12 | 0.02 | 0 | 78.3521 | 8.258929 | 0.7637795 | Avg of 2 Mts
A3-5 | 9.4 | 1 | 1.24 | 48.14 | 0.86 | 0.21 | 0.14 | 0.03 | 0.01 | 170.0699 | 4.196429 | 0.8064516 | Avg of 3 Mts
A3-6.5 | 8.42 | 1.46 | 1.53 | 47.97 | 0.85 | 0.14 | 0.29 | 0.05 | 0.03 | 182.4419 | 2.816054 | 0.9542484 | Avg of 1.5 Mts
Column Rows | CHEMICAL COMPOSITION (%) | [8 empty] | Modullie |  |  | Upper layer 2 m
| SiO2 | Al2O3 | Fe2O3 | CaO | MgO | SO3 | K2O | Na2O | CL | LSF | SM | AM
A1-2 | 13.76 | 1.29 | 1.14 | 38.84 | 7.35 | 0.61 | 0.11 | 0.05 | 0.02 | 95.21662 | 5.662551 | 1.131579
A2-2 | 7.34 | 0.84 | 0.82 | 46.18 | 3.74 | 0.67 | 0.1 | 0.04 | 0.02 | 209.1846 | 4.421687 | 1.02439
A3-2 | 18.5 | 0.97 | 1.27 | 42.13 | 1.17 | 0.61 | 0.12 | 0.02 | 0 | 78.3521 | 8.258929 | 0.7637795
Average | 13.2 | 1.033333 | 1.076667 | 42.38333 | 4.086667 | 0.63 | 0.11 | 0.03666667 | 0.01333333 | 109.013 | 6.255924 | 0.9597523
Column Rows | CHEMICAL COMPOSITION (%) | [8 empty] | Modullie |  |  | Middle layer 3 m
| SiO2 | Al2O3 | Fe2O3 | CaO | MgO | SO3 | K2O | Na2O | CL | LSF | SM | AM
A1-5 | 4.16 | 1.05 | 1.24 | 50.68 | 1.12 | 0.22 | 0.16 | 0.04 | 0.01 | 370.1161 | 1.816594 | 0.8467742
A2-5 | 5.67 | 1.17 | 1.4 | 49.81 | 1.19 | 0.24 | 0.19 | 0.05 | 0.02 | 274.1845 | 2.206226 | 0.8357143
A3-5 | 9.4 | 1 | 1.24 | 48.14 | 0.86 | 0.21 | 0.14 | 0.03 | 0.01 | 170.0699 | 4.196429 | 0.8064516
Average | 6.41 | 1.073333 | 1.293333 | 49.54333 | 1.056667 | 0.2233333 | 0.1633333 | 0.04 | 0.01333333 | 247.0349 | 2.708451 | 0.8298969
Column Rows | CHEMICAL COMPOSITION (%) | [8 empty] | Modullie |  |  | Lower layer 1.5 m(5-6.5m)
| SiO2 | Al2O3 | Fe2O3 | CaO | MgO | SO3 | K2O | Na2O | CL | LSF | SM | AM
A1-6.5 | 11.64 | 1.59 | 2.07 | 44.56 | 0.97 | 0.13 | 0.33 | 0.06 | 0.02 | 124.4217 | 3.180328 | 0.7681159
A2-6.5 | 11.98 | 1.71 | 2.22 | 44.13 | 1.09 | 0.28 | 0.39 | 0.06 | 0.05 | 119.2548 | 3.048346 | 0.7702703
A3-6.5 | 8.42 | 1.46 | 1.53 | 47.97 | 0.85 | 0.14 | 0.29 | 0.05 | 0.03 | 182.4419 | 2.816054 | 0.9542484
Average | 10.68 | 1.586667 | 1.94 | 45.55333 | 0.97 | 0.1833333 | 0.3366667 | 0.05666667 | 0.03333333 | 137.8847 | 3.028355 | 0.8178694
Final Average
Thickness | SiO2 | Al2O3 | Fe2O3 | CaO | MgO | SO3 | K2O | Na2O | CL | LSF | SM | AM | Remarks
2 | 13.2 | 1.033333 | 1.076667 | 42.38333 | 4.086667 | 0.63 | 0.11 | 0.03666667 | 0.01333333 | 109.013 | 6.255924 | 0.9597523 | 2 Meter Upper
3 | 6.41 | 1.073333 | 1.293333 | 49.54333 | 1.056667 | 0.2233333 | 0.1633333 | 0.04 | 0.01333333 | 247.0349 | 2.708451 | 0.8298969 | 3 Meter Middle
1.5 | 10.68 | 1.586667 | 1.94 | 45.55333 | 0.97 | 0.1833333 | 0.3366667 | 0.05666667 | 0.03333333 | 137.8847 | 3.028355 | 0.8178694 | 1.5 Meter Lower
6.5 | 9.484615 | 1.179487 | 1.375897 | 46.41949 | 1.968974 | 0.3392308 | 0.1869231 | 0.04282051 | 0.01794872 | 160.9382 | 3.71162 | 0.8572493