## 1
Date | Time | Quantity | SiO2 | Al2O3 | Fe2O3 | CaO | MgO | SO3 | K2O | Na2O | CL | LSF | SM | AM
Target | [6 empty] | 2.80 Max | 0.20 Max |  |  |  | 180 - 210 | 2.80 -3.00
| 17 | 567.46 | 5.98 | 1.31 | 2.1 | 46.68 | 2.44 | 0.13 | 0.66 | 0.16 | 0.12 | 237.4992 | 1.753666 | 0.6238095
| 18 | 849.87 | 7.48 | 1.38 | 1.59 | 45.1 | 2.96 | 0.17 | 0.81 | 0.12 | 0.1 | 191.0539 | 2.518519 | 0.8679245
| 7 | 578.2 | 5.89 | 1.29 | 2.4 | 46.03 | 3.18 | 0.19 | 0.44 | 0.34 | 0.12 | 235.1565 | 1.596206 | 0.5375
| 8 | 788.75 | 6.49 | 1.3 | 1.86 | 46.97 | 2.38 | 0.19 | 0.34 | 0.14 | 0.11 | 224.5757 | 2.053797 | 0.6989247
| 9 | 928.48 | 6.88 | 1.3 | 1.57 | 46.16 | 2.89 | 0.14 | 0.28 | 0.18 | 0.1 | 211.5636 | 2.397213 | 0.8280255
| 10 | 1087.21 | 5.49 | 1.26 | 1.35 | 47.18 | 3.26 | 0.14 | 0.41 | 0.12 | 0.1 | 266.0081 | 2.103448 | 0.9333333
| 11 | 999.25 | 5.74 | 1.31 | 1.19 | 46.6 | 3.27 | 0.15 | 0.55 | 0.09 | 0.1 | 253.3807 | 2.296 | 1.10084
| 12 | 973.2 | 6.07 | 1.39 | 1.27 | 46.5 | 3.26 | 0.18 | 0.53 | 0.11 | 0.1 | 238.9308 | 2.281955 | 1.094488
| 13 | 941.72 | 6.09 | 1.28 | 1.44 | 46.6 | 3.24 | 0.15 | 0.47 | 0.17 | 0.11 | 238.994 | 2.238971 | 0.8888889
| 14 | 842.95 | 6.53 | 1.29 | 1.57 | 46.67 | 2.33 | 0.15 | 0.56 | 0.18 | 0.11 | 224.0873 | 2.283217 | 0.8216561
| 15 | 451.88 | 5.84 | 1.21 | 1.71 | 46.49 | 3.72 | 0.19 | 0.36 | 0.17 | 0.1 | 246.0921 | 2 | 0.7076023
| 16 | 205.31 | 5.14 | 1.2 | 1.65 | 46.84 | 3.67 | 0.12 | 0.49 | 0.4 | 0.11 | 277.4799 | 1.803509 | 0.7272727
| 17 | 983 | 4.98 | 1.33 | 1.21 | 47.61 | 2.81 | 0.15 | 0.49 | 0.07 | 0.09 | 292.0877 | 1.96063 | 1.099174
| 18 | 880.9 | 6.5 | 1.22 | 1.43 | 46.12 | 3.35 | 0.29 | 0.46 | 0.13 | 0.1 | 224.2198 | 2.45283 | 0.8531469
| 7 | 404.5 | 12.38 | 1.23 | 1.04 | 43.54 | 2.95 | 0.15 | 0.47 | 0.06 | 0.07 | 118.3429 | 5.453744 | 1.182692
| 8 | 1085.67 | 14.92 | 1.24 | 1.01 | 43.06 | 2.26 | 0.16 | 0.46 | 0.04 | 0.07 | 98.09617 | 6.631111 | 1.227723
| 9 | 1146.15 | 14.84 | 1.22 | 1.03 | 43.19 | 1.9 | 0.16 | 0.41 | 0.04 | 0.07 | 98.92101 | 6.595556 | 1.184466
| 10 | 1229.31 | 14 | 1.23 | 1.07 | 43.42 | 1.96 | 0.25 | 0.39 | 0.04 | 0.07 | 105.0139 | 6.086957 | 1.149533
| 11 | 1067.85 | 5.61 | 1.27 | 1.2 | 47.54 | 2.77 | 0.14 | 0.47 | 0.07 | 0.09 | 264.3079 | 2.271255 | 1.058333
| 12 | 1002.5 | 5.6 | 1.27 | 1.17 | 47.55 | 2.46 | 0.14 | 0.53 | 0.07 | 0.1 | 265.0635 | 2.295082 | 1.08547
| 13 | 768.6 | 5.1 | 1.3 | 1.37 | 47.53 | 2.79 | 0.14 | 0.51 | 0.13 | 0.1 | 284.5341 | 1.910112 | 0.9489051
| 14 | 998.64 | 5.64 | 1.34 | 1.15 | 46.85 | 3.21 | 0.14 | 0.55 | 0.06 | 0.09 | 258.5441 | 2.26506 | 1.165217
| 15 | 553.95 | 7.05 | 1.22 | 1.56 | 46.46 | 3.13 | 0.16 | 0.5 | 0.1 | 0.1 | 209.3396 | 2.535971 | 0.7820513
| 16 | 73.46 | 6.86 | 1.2 | 1.94 | 47.5 | 1.07 | 0.11 | 0.97 | 0.05 | 0.09 | 217.0436 | 2.184713 | 0.6185567
| 17 | 836.64 | 5.47 | 1.2 | 1.31 | 46.28 | 4.65 | 0.14 | 0.55 | 0.17 | 0.1 | 263.2013 | 2.179283 | 0.9160305
| 18 | 521.9 | 6.95 | 1.28 | 2.59 | 45.67 | 3.17 | 0.22 | 0.44 | 0.3 | 0.12 | 201.5988 | 1.795866 | 0.4942085
| 7 | 507.84 | 9.11 | 1.42 | 2.06 | 44.29 | 1.82 | 0.42 | 0.76 | 0.34 | 0.13 | 155.2804 | 2.617816 | 0.6893204
| 8 | 838.97 | 9.58 | 1.3 | 2.43 | 44.86 | 1.5 | 0.23 | 0.66 | 0.26 | 0.13 | 149.8455 | 2.568365 | 0.5349794
| 9 | 924.6 | 8.6 | 1.27 | 1.97 | 45.48 | 1.64 | 0.2 | 0.56 | 0.23 | 0.12 | 169.3281 | 2.654321 | 0.6446701
| 10 | 236.72 | 9.72 | 1.32 | 2.48 | 44.22 | 1.81 | 0.39 | 0.6 | 0.26 | 0.13 | 145.5295 | 2.557895 | 0.5322581
No of Counts |  |  | 30 | 30 | 30 | 30 | 30 | 30 | 30 | 30 | 30 | 30 | 30 | 30
Minimum |  |  | 4.98 | 1.2 | 1.01 | 43.06 | 1.07 | 0.11 | 0.28 | 0.04 | 0.07 | 98.09617 | 1.596206 | 0.4942085
Maximum |  |  | 14.92 | 1.42 | 2.59 | 47.61 | 4.65 | 0.42 | 0.97 | 0.4 | 0.13 | 292.0877 | 6.631111 | 1.227723
Total Pile Qty |  | 23275.48 | 7.730919 | 1.282442 | 1.486756 | 45.93457 | 2.747089 | 0.177906 | 0.5014836 | 0.1348547 | 0.09913806 | 190.3925 | 2.791753 | 0.8625773
Standard Deviation |  |  | 2.897722 | 0.05729135 | 0.4689896 | 1.389193 | 0.7666815 | 0.07221376 | 0.1416877 | 0.09872754 | 0.01723736 | 57.25472 | 1.412376 | 0.228477