## Clay
time | SiO2 | Al2O3 | Fe2O3 | CaO | MgO | SO3 | Na2O | K2O | Cl | SM | AM
8:00 | 48.53 | 15.62 | 18.92 | 2.92 | 1.01 | 0.15 | 0.13 | 0.5 | 0.09 | 1.405038 | 0.8255814
20:00 | 51.4 | 17.32 | 14.43 | 3.36 | 1.02 | 0.81 | 0.14 | 0.54 | 0.1 | 1.618898 | 1.200277
0:00 | 55.65 | 21.88 | 14.62 | 0.53 | 0.31 | 0.12 | 0.1 | 0.07 | 0.1 | 1.524658 | 1.49658
8:00 | 50.09 | 21.72 | 13.65 | 2.33 | 0.39 | 0.13 | 0.11 | 0.13 | 0.1 | 1.416172 | 1.591209
16:00 | 51.27 | 23.12 | 12.62 | 0.84 | 0.41 | 0.12 | 0.08 | 0.13 | 0.11 | 1.434527 | 1.832013
0:00 | 52.36 | 21.58 | 17.44 | 1.21 | 0.43 | 0.11 | 0.1 | 0.17 | 0.09 | 1.341876 | 1.237385
8:00 | 55.06 | 20.84 | 15.85 | 0.83 | 0.41 | 0.09 | 0.09 | 0.16 | 0.09 | 1.500681 | 1.314826
16:00 | 55.25 | 20.5 | 16.22 | 0.79 | 0.43 | 0.19 | 0.08 | 0.15 | 0.1 | 1.50463 | 1.263872
0:00 | 54.48 | 21.62 | 16.71 | 0.58 | 0.41 | 0.09 | 0.1 | 0.14 | 0.09 | 1.421341 | 1.293836
16:00 | 54.43 | 22.02 | 12.68 | 0.68 | 0.4 | 0.1 | 0.11 | 0.14 | 0.1 | 1.568588 | 1.736593
0:00 | 54.79 | 21.62 | 15 | 0.67 | 0.42 | 0.08 | 0.1 | 0.16 | 0.1 | 1.496177 | 1.441333
8:00 | 57.9 | 18.05 | 14.55 | 1.87 | 0.49 | 0.12 | 0.09 | 0.2 | 0.11 | 1.776074 | 1.24055
16:00 | 55.82 | 20.88 | 12.09 | 0.87 | 0.44 | 0.29 | 0.1 | 0.18 | 0.1 | 1.693054 | 1.727047
0:00 | 52.29 | 20.49 | 18.2 | 0.83 | 0.42 | 0.11 | 0.1 | 0.17 | 0.09 | 1.351512 | 1.125824
8:00 | 60.5 | 19.99 | 11.82 | 0.95 | 0.38 | 0.12 | 0.09 | 0.11 | 0.1 | 1.901918 | 1.691201
16:00 | 57.62 | 21.34 | 8.1 | 1.17 | 0.4 | 0.15 | 0.1 | 0.11 | 0.1 | 1.957201 | 2.634568
0:00 | 60.17 | 19.9 | 12.39 | 0.62 | 0.37 | 0.18 | 0.09 | 0.11 | 0.09 | 1.863425 | 1.606134
1:00 | 60.4 | 19.57 | 12.57 | 0.6 | 0.39 | 0.09 | 0.1 | 0.1 | 0.1 | 1.879278 | 1.556881
8:00 | 59.1 | 20.57 | 9.39 | 0.74 | 0.38 | 0.08 | 0.1 | 0.1 | 0.11 | 1.97263 | 2.190628
16:00 | 56.16 | 22.12 | 8.89 | 0.63 | 0.38 | 0.08 | 0.1 | 0.11 | 0.11 | 1.811029 | 2.488189
0:00 | 61.97 | 20.76 | 9.22 | 0.67 | 0.34 | 0.08 | 0.09 | 0.08 | 0.09 | 2.067045 | 2.251627
8:00 | 58.59 | 20.32 | 12.02 | 0.98 | 0.35 | 0.08 | 0.1 | 0.07 | 0.1 | 1.811688 | 1.690516
16:00 | 62.01 | 20.67 | 10.82 | 0.46 | 0.34 | 0.07 | 0.1 | 0.08 | 0.09 | 1.969197 | 1.910351
0:00 | 57.95 | 20.96 | 13.61 | 0.51 | 0.41 | 0.07 | 0.11 | 0.14 | 0.11 | 1.676309 | 1.540044
8:00 | 55.69 | 21.62 | 12.14 | 0.61 | 0.42 | 0.1 | 0.11 | 0.15 | 0.11 | 1.649585 | 1.78089
16:00 | 57 | 20.64 | 15.16 | 0.51 | 0.48 | 0.08 | 0.12 | 0.17 | 0.11 | 1.592179 | 1.361478
0:00 | 57.04 | 20.39 | 13.81 | 0.61 | 0.48 | 0.08 | 0.11 | 0.18 | 0.11 | 1.667836 | 1.476466
16:00 | 57.74 | 19.03 | 16.51 | 0.48 | 0.4 | 0.07 | 0.1 | 0.14 | 0.1 | 1.624648 | 1.152635
0:00 | 58.02 | 21.16 | 12.7 | 0.54 | 0.45 | 0.1 | 0.11 | 0.17 | 0.12 | 1.713526 | 1.666142
8:00 | 58.16 | 20.48 | 11.84 | 0.6 | 0.48 | 0.09 | 0.12 | 0.18 | 0.12 | 1.799505 | 1.72973
16:00 | 59.99 | 20.32 | 10.59 | 0.57 | 0.45 | 0.08 | 0.17 | 0.17 | 0.11 | 1.940796 | 1.918791
0:00 | 56.74 | 20.18 | 15.15 | 1.12 | 0.52 | 0.11 | 0.11 | 0.2 | 0.1 | 1.606001 | 1.332013
8:00 | 53.67 | 21.32 | 13.52 | 0.75 | 0.43 | 0.1 | 0.1 | 0.16 | 0.1 | 1.540471 | 1.576923
16:00 | 55.174 | 21 | 16.63 | 0.63 | 0.41 | 0.08 | 0.08 | 0.13 | 0.09 | 1.466224 | 1.262778
16:00 | 61.49 | 19.55 | 7.4 | 0.93 | 0.41 | 0.12 | 0.09 | 0.11 | 0.1 | 2.281633 | 2.641892
0:00 | 63.95 | 18.75 | 9.54 | 0.57 | 0.39 | 0.16 | 0.09 | 0.09 | 0.09 | 2.260516 | 1.965409
8:00 | 64.62 | 19.66 | 7.56 | 0.49 | 0.37 | 0.1 | 0.09 | 0.1 | 0.09 | 2.37399 | 2.600529
16:00 | 61.13 | 18.88 | 11.1 | 1.06 | 0.38 | 0.1 | 0.09 | 0.1 | 0.09 | 2.039026 | 1.700901
0:00 | 57.87 | 20.58 | 12.09 | 0.79 | 0.42 | 0.15 | 0.08 | 0.09 | 0.1 | 1.77135 | 1.702233
8:00 | 64.12 | 20.27 | 7.1 | 0.48 | 0.37 | 0.09 | 0.09 | 0.09 | 0.09 | 2.342711 | 2.85493
17:00 | 59.99 | 19.42 | 12.36 | 0.49 | 0.36 | 0.08 | 0.09 | 0.1 | 0.08 | 1.887665 | 1.571197
0:00 | 62.98 | 19.76 | 10.53 | 0.53 | 0.36 | 0.08 | 0.07 | 0.09 | 0.1 | 2.079234 | 1.876543
9:00 | 62.54 | 19.21 | 9.98 | 0.56 | 0.39 | 0.08 | 0.07 | 0.09 | 0.09 | 2.142515 | 1.92485
17:00 | 59.94 | 18.5 | 14.66 | 0.5 | 0.36 | 0.08 | 0.09 | 0.1 | 0.09 | 1.8076 | 1.261937
0:00 | 58.97 | 21.18 | 9.49 | 0.6 | 0.38 | 0.09 | 0.09 | 0.1 | 0.12 | 1.922726 | 2.231823
15:00 | 53.92 | 19.7 | 16.27 | 0.94 | 0.43 | 0.15 | 0.09 | 0.15 | 0.1 | 1.499027 | 1.210817
0:00 | 60.47 | 20.56 | 9.21 | 0.6 | 0.38 | 0.1 | 0.08 | 0.09 | 0.11 | 2.03124 | 2.232356
0.04166667 | 66.7 | 19.26 | 4.82 | 0.6 | 0.47 | 0.18 | 0.1 | 0.13 | 0.1 | 2.769934 | 3.995851
0.375 | 67.7 | 18.23 | 5.94 | 0.96 | 0.47 | 0.12 | 0.1 | 0.13 | 0.09 | 2.800993 | 3.069024
0.7083333 | 62.21 | 19.75 | 5.57 | 0.72 | 0.52 | 0.19 | 0.11 | 0.17 | 0.11 | 2.456951 | 3.545781
0 | 66.6 | 19.04 | 5.14 | 0.64 | 0.47 | 0.12 | 0.1 | 0.14 | 0.1 | 2.754342 | 3.70428
0.375 | 68.15 | 18.45 | 5.45 | 0.63 | 0.47 | 0.11 | 0.1 | 0.16 | 0.09 | 2.851464 | 3.385321
0.7083333 | 66.37 | 18.62 | 6.93 | 0.7 | 0.52 | 0.08 | 0.08 | 0.16 | 0.1 | 2.597652 | 2.686869
0 | 66.13 | 18.67 | 5.25 | 0.93 | 0.5 | 0.09 | 0.1 | 0.17 | 0.1 | 2.764632 | 3.55619
0.3333333 | 66.6 | 18.11 | 5.01 | 1.05 | 0.38 | 0.07 | 0.09 | 0.09 | 0.1 | 2.880623 | 3.61477
0.7083333 | 65.9 | 17.89 | 4.84 | 1.46 | 0.37 | 0.09 | 0.08 | 0.08 | 0.1 | 2.899252 | 3.696281
0 | 62.71 | 19.88 | 4.88 | 0.62 | 0.39 | 0.1 | 0.1 | 0.08 | 0.11 | 2.532714 | 4.07377
0.3333333 | 66.23 | 19.22 | 5.26 | 1.02 | 0.38 | 0.07 | 0.09 | 0.1 | 0.09 | 2.705474 | 3.653992
0 | 67.78 | 18.3 | 5.53 | 0.57 | 0.43 | 0.16 | 0.1 | 0.13 | 0.09 | 2.844314 | 3.309222
0.3333333 | 58.76 | 20.31 | 8.04 | 0.57 | 0.42 | 0.11 | 0.1 | 0.13 | 0.09 | 2.072663 | 2.526119
0.6666667 | 58.6 | 20.02 | 11.24 | 0.73 | 0.42 | 0.14 | 0.1 | 0.17 | 0.1 | 1.8746 | 1.781139
0 | 56.54 | 20 | 13.84 | 0.75 | 0.47 | 0.1 | 0.1 | 0.2 | 0.1 | 1.670804 | 1.445087
0.3333333 | 58.37 | 19.39 | 14.42 | 0.71 | 0.45 | 0.09 | 0.1 | 0.18 | 0.09 | 1.726412 | 1.34466
0.6666667 | 56.62 | 19.91 | 12.15 | 0.81 | 0.46 | 0.08 | 0.1 | 0.19 | 0.1 | 1.766064 | 1.638683
0 | 59.14 | 19.27 | 12.88 | 0.91 | 0.44 | 0.08 | 0.1 | 0.17 | 0.09 | 1.839502 | 1.496118
0.3333333 | 69.66 | 17.68 | 4.84 | 0.53 | 0.42 | 0.07 | 0.09 | 0.08 | 0.1 | 3.09325 | 3.652893
0.6666667 | 69.79 | 17.82 | 4.73 | 0.57 | 0.44 | 0.07 | 0.1 | 0.11 | 0.09 | 3.0949 | 3.767442
0 | 69.44 | 18.04 | 4.73 | 0.52 | 0.4 | 0.08 | 0.1 | 0.09 | 0.1 | 3.049627 | 3.813953
0.3333333 | 68.99 | 17.86 | 5.48 | 0.59 | 0.4 | 0.07 | 0.09 | 0.08 | 0.1 | 2.95587 | 3.259124
0.6666667 | 69.35 | 17.48 | 7.41 | 0.51 | 0.37 | 0.08 | 0.1 | 0.08 | 0.1 | 2.78626 | 2.358974
0 | 69.7 | 17.29 | 6.52 | 0.53 | 0.4 | 0.07 | 0.1 | 0.08 | 0.1 | 2.927341 | 2.65184
0.3333333 | 67.87 | 17.85 | 5.2 | 1.06 | 0.45 | 0.1 | 0.09 | 0.13 | 0.1 | 2.944469 | 3.432692
0.6666667 | 66.26 | 17.67 | 6.39 | 1.37 | 0.49 | 0.08 | 0.1 | 0.15 | 0.1 | 2.753948 | 2.765258
0 | 66.47 | 18.1 | 7.33 | 0.59 | 0.57 | 0.08 | 0.1 | 0.24 | 0.09 | 2.613842 | 2.469304

## Kaoline
time | SiO2 | Al2O3 | Fe2O3 | CaO | MgO | SO3 | Na2O | K2O | Cl | SM | AM
0:00 | 49.59 | 29.42 | 2.07 | 0.85 | 0.11 | 0.55 | 0.22 | 0.09 | 0.26 | 1.574786 | 14.21256
0 | 50.49 | 30.51 | 2.32 | 1.39 | 0.15 | 0.79 | 0.24 | 0.1 | 0.38 | 1.537923 | 13.15086
0 | 51.54 | 30.87 | 2.77 | 0.91 | 0.16 | 0.38 | 0.23 | 0.11 | 0.35 | 1.532105 | 11.1444
0:00 | 50.97 | 29.12 | 2.42 | 1.87 | 0.17 | 0.88 | 0.23 | 0.12 | 0.29 | 1.616043 | 12.03306
0:00 | 51.51 | 30.4 | 3.44 | 1.12 | 0.15 | 0.19 | 0.23 | 0.11 | 0.25 | 1.522163 | 8.837209
0:00 | 50.03 | 29.12 | 1.47 | 0.85 | 0.12 | 0.56 | 0.22 | 0.1 | 0.24 | 1.635502 | 19.80952
0:00 | 49.4 | 29.27 | 1.65 | 1.16 | 0.12 | 0.68 | 0.23 | 0.09 | 0.27 | 1.597671 | 17.73939
0:00 | 49.67 | 28.58 | 1.67 | 1.12 | 0.13 | 0.66 | 0.22 | 0.1 | 0.32 | 1.641983 | 17.11377
0:00 | 49.96 | 27.84 | 1.62 | 1.31 | 0.14 | 0.87 | 0.23 | 0.11 | 0.29 | 1.695859 | 17.18519
0:00 | 49.79 | 27.88 | 1.9 | 1.3 | 0.14 | 0.84 | 0.22 | 0.11 | 0.3 | 1.671927 | 14.67368
0:00 | 48.48 | 30.04 | 1.27 | 0.93 | 0.12 | 0.34 | 0.23 | 0.08 | 0.36 | 1.548387 | 23.65354
0:00 | 47.82 | 30.43 | 2.19 | 0.82 | 0.13 | 0.12 | 0.24 | 0.1 | 0.32 | 1.465972 | 13.89498
0:00 | 49.81 | 30.26 | 0.85 | 0.57 | 0.11 | 0 | 0.23 | 0.08 | 0.31 | 1.601093 | 35.6
0:00 | 48.4 | 30.61 | 0.73 | 0.7 | 0.11 | 0.19 | 0.24 | 0.06 | 0.33 | 1.544352 | 41.93151
| 49.487 | 29.443 | 1.679 | 0.988 | 0.127 | 0.445 | 0.229 | 0.094 | 0.299 | 1.590097 | 17.53603

## Sand WF (hidden)
HAIL CEMENT COMPANY LTD.
Sand Weigh Feeder Logsheet
[10 empty] | Month: | #REF!
DATE | Time | CHEMICAL ANALYSIS (%)
|  | SiO2 | Al2O3 | Fe2O3 | CaO | MgO | SO3 | K2O | Na2O | Cl | SM | AM
2023-06-01 | 0 | 91.56 | 0.81 | 0.82 | 0.44 | 0.05 | 0.13 | 0 | 0.06 | 0 | 56.17178 | 0.9878049
2023-06-02 | 0 | 74.81 | 6.85 | 9.53 | 0.4 | 0.03 | 0.04 | 0.01 | 0.07 | 0.02 | 4.567155 | 0.7187828
2023-06-03 | 0 | 90.81 | 1.72 | 0.75 | 0.25 | 0.07 | 0.03 | 0 | 0.05 | 0 | 36.76518 | 2.293333
2023-06-04 | 0 | 92.36 | 0.88 | 0.81 | 0.19 | 0.07 | 0.02 | 0 | 0.05 | 0 | 54.65089 | 1.08642
2023-06-05 | 0 | 92 | 1.06 | 1.36 | 0.36 | 0.06 | 0.03 | 0 | 0.06 | 0 | 38.01653 | 0.7794118
2023-06-06 | 0 | 94.01 | 0.6 | 0.95 | 0.16 | 0.08 | 0.01 | 0 | 0.05 | 0 | 60.65161 | 0.6315789
2023-06-07 | 0 | 93.79 | 0.57 | 0.99 | 0.17 | 0.01 | 0.01 | 0 | 0.05 | 0 | 60.12179 | 0.5757576
2023-06-10 | 0 | 100.52 | 0.87 | 0.33 | 0.39 | 0.06 | 0.03 | 0 | 0.05 | 0.01 | 83.76667 | 2.636364
2023-06-11 | 0 | 99.84 | 1.02 | 0.07 | 0.4 | 0.05 | 0.02 | 0 | 0.06 | 0.01 | 91.59633 | 14.57143
[11 empty] | #DIV/0! | #DIV/0!
[11 empty] | #DIV/0! | #DIV/0!
[11 empty] | #DIV/0! | #DIV/0!
[11 empty] | #DIV/0! | #DIV/0!
[11 empty] | #DIV/0! | #DIV/0!
[11 empty] | #DIV/0! | #DIV/0!
[11 empty] | #DIV/0! | #DIV/0!
[11 empty] | #DIV/0! | #DIV/0!
[11 empty] | #DIV/0! | #DIV/0!
[11 empty] | #DIV/0! | #DIV/0!
[11 empty] | #DIV/0! | #DIV/0!
[11 empty] | #DIV/0! | #DIV/0!
[11 empty] | #DIV/0! | #DIV/0!
[11 empty] | #DIV/0! | #DIV/0!
[11 empty] | #DIV/0! | #DIV/0!
[11 empty] | #DIV/0! | #DIV/0!
[11 empty] | #DIV/0! | #DIV/0!
[11 empty] | #DIV/0! | #DIV/0!
[11 empty] | #DIV/0! | #DIV/0!
[11 empty] | #DIV/0! | #DIV/0!
[11 empty] | #DIV/0! | #DIV/0!
[11 empty] | #DIV/0! | #DIV/0!
[11 empty] | #DIV/0! | #DIV/0!
[11 empty] | #DIV/0! | #DIV/0!
[11 empty] | #DIV/0! | #DIV/0!
[11 empty] | #DIV/0! | #DIV/0!
[11 empty] | #DIV/0! | #DIV/0!
[11 empty] | #DIV/0! | #DIV/0!
[11 empty] | #DIV/0! | #DIV/0!
[11 empty] | #DIV/0! | #DIV/0!
[11 empty] | #DIV/0! | #DIV/0!
[11 empty] | #DIV/0! | #DIV/0!
[11 empty] | #DIV/0! | #DIV/0!
[11 empty] | #DIV/0! | #DIV/0!
[11 empty] | #DIV/0! | #DIV/0!
[11 empty] | #DIV/0! | #DIV/0!
[11 empty] | #DIV/0! | #DIV/0!
[11 empty] | #DIV/0! | #DIV/0!
[11 empty] | #DIV/0! | #DIV/0!
[11 empty] | #DIV/0! | #DIV/0!
[11 empty] | #DIV/0! | #DIV/0!
[11 empty] | #DIV/0! | #DIV/0!
[11 empty] | #DIV/0! | #DIV/0!
[11 empty] | #DIV/0! | #DIV/0!
[11 empty] | #DIV/0! | #DIV/0!
[11 empty] | #DIV/0! | #DIV/0!
[11 empty] | #DIV/0! | #DIV/0!
[11 empty] | #DIV/0! | #DIV/0!
[11 empty] | #DIV/0! | #DIV/0!
[11 empty] | #DIV/0! | #DIV/0!

## I.Ore
DATE | Time | CHEMICAL ANALYSIS (%)
|  | SiO2 | Al2O3 | Fe2O3 | CaO | MgO | SO3 | Na2O | K2O | Cl | SM | AM
| 0 | 30.1 | 1.46 | 53.38 | 0.87 | 0.19 | 1.12 | 0.11 | 0.47 | 0.03 | 0.5488694 | 0.02735107
| 0.04166667 | 22.28 | 1.28 | 61.79 | 0.81 | 0.36 | 1.43 | 0.27 | 0.69 | 0.03 | 0.3532583 | 0.02071533
| 0 | 23.15 | 1.15 | 61.46 | 0.93 | 0.22 | 1.37 | 0.1 | 0.53 | 0.03 | 0.3697492 | 0.01871136
| 0 | 23.16 | 1 | 59.47 | 0.91 | 0.19 | 1.74 | 0.09 | 0.7 | 0.03 | 0.3829998 | 0.0168152
| 0 | 24.17 | 2.68 | 59.11 | 0.98 | 0.24 | 1.48 | 0.15 | 0.59 | 0.05 | 0.3911636 | 0.0453392
| 0 | 24.38 | 1.74 | 59.7 | 1.15 | 0.24 | 1.47 | 0.16 | 0.6 | 0.04 | 0.3968099 | 0.02914573
| 0 | 24.15 | 1.87 | 59.86 | 0.74 | 0.2 | 1.79 | 0.19 | 0.77 | 0.04 | 0.3912198 | 0.03123956
| 0 | 22.59 | 1.21 | 61.85 | 0.93 | 0.19 | 1.59 | 0.12 | 0.64 | 0.04 | 0.3582303 | 0.01956346
| 0 | 18.87 | 1.19 | 61.22 | 5.37 | 0.19 | 1.2 | 0.04 | 0.51 | 0.04 | 0.3023554 | 0.01943809
| 0 | 23.57 | 0.74 | 63.12 | 0.75 | 0.09 | 1.58 | 0.14 | 0.69 | 0.03 | 0.3690886 | 0.0117237
Avg. |  | 23.642 | 1.432 | 60.096 | 1.344 | 0.211 | 1.477 | 0.137 | 0.619 | 0.036 | 0.3863744 | 0.02400427