## Raw Mill
Time | FEED RATE |  |  |  | CHEMICAL ANALYSIS (%) | [8 empty] | MODULIE |  |  | Residue 90 µ (%) | Silo # | Remarks
| Lst | Clay | Kaoline | I.Ore | SiO2 | Al2O3 | Fe2O3 | CaO | MgO | SO3 | Na2O | K2O | CL | LSF | SM | AM
Target | [8 empty] | 2.70 Max | 0.35 Max |  |  |  | 94.50 + 0.50 | 2.30 + 0.05 | 1.35 + 0.05 | 12.00 Max
1:00 | 87.5 | 12.1 | 0.4 | 0 | 13.37 | 3.39 | 2.58 | 40.77 | 2.74 | 0.13 | 0.08 | 0.32 | 0.05 | 94.56501 | 2.239531 | 1.313953 |  | 1
2:00 | 87.5 | 12.1 | 0.4 | 0 | 13.3 | 3.36 | 2.56 | 40.78 | 2.71 | 0.09 | 0.08 | 0.31 | 0.05 | 95.12746 | 2.246622 | 1.3125 | 9.56 | 1
3:00 | 87.5 | 12.1 | 0.4 | 0 | 13.59 | 3.4 | 2.57 | 40.76 | 2.74 | 0.13 | 0.08 | 0.32 | 0.05 | 93.19873 | 2.276382 | 1.322957 |  | 1
4:00 | 87.5 | 12.1 | 0.4 | 0 | 13.27 | 3.38 | 2.59 | 40.65 | 2.7 | 0.09 | 0.08 | 0.31 | 0.05 | 94.91476 | 2.222781 | 1.305019 | 10.44 | 2
5:00 | 87.5 | 12.1 | 0.4 | 0 | 13.5 | 3.46 | 2.57 | 40.74 | 2.74 | 0.1 | 0.08 | 0.32 | 0.05 | 93.54056 | 2.238806 | 1.346304 |  | 2
6:00 | 87.6 | 12 | 0.4 | 0 | 13.6 | 3.46 | 2.61 | 40.49 | 2.63 | 0.1 | 0.08 | 0.33 | 0.05 | 92.31793 | 2.240527 | 1.32567 | 10.26 | 2
7:00 | 87.9 | 11.7 | 0.4 | 0 | 13.37 | 3.41 | 2.58 | 40.69 | 2.7 | 0.1 | 0.08 | 0.33 | 0.05 | 94.32781 | 2.232053 | 1.321705 |  | 1
8:00 | 87.9 | 11.7 | 0.4 | 0 | 13.11 | 3.37 | 2.55 | 40.67 | 2.65 | 0.09 | 0.08 | 0.31 | 0.05 | 96.05098 | 2.214527 | 1.321569 | 9.55 | 2
9:00 | 87.9 | 11.7 | 0.4 | 0 | 13.21 | 3.39 | 2.49 | 40.82 | 2.78 | 0.09 | 0.08 | 0.31 | 0.05 | 95.80653 | 2.246599 | 1.361446 |  | 2
10:00 | 87.9 | 11.7 | 0.4 | 0 | 13.1 | 3.2 | 2.42 | 41.04 | 2.77 | 0.14 | 0.08 | 0.28 | 0.05 | 97.64686 | 2.330961 | 1.322314 | 8.23 | 1
11:00 | 87.5 | 11.7 | 0.8 | 0
12:00 | 87.5 | 11.7 | 0.8 | 0 | 13.91 | 3.25 | 2.26 | 40.52 | 2.68 | 0.17 | 0.08 | 0.32 | 0.06 | 91.56648 | 2.524501 | 1.438053 | 9.3 | 1
13:00 | 89.2 | 9.5 | 1 | 0.3 | 13.27 | 3.1 | 2.24 | 40.87 | 2.8 | 0.16 | 0.08 | 0.32 | 0.06 | 96.68796 | 2.485019 | 1.383929 |  | 2
14:00 | 89 | 9 | 1.5 | 0.5 | 13.25 | 3.12 | 2.25 | 40.75 | 2.78 | 0.16 | 0.08 | 0.31 | 0.06 | 96.46317 | 2.467412 | 1.386667 | 9.43 | 2
15:00 | 89 | 9 | 1.5 | 0.5 | 13.3 | 3.18 | 2.28 | 41.07 | 2.9 | 0.19 | 0.08 | 0.31 | 0.06 | 96.69354 | 2.435897 | 1.394737 |  | 2
16:00 | 88.2 | 9 | 2 | 0.8 | 13.17 | 3.2 | 2.35 | 40.84 | 2.79 | 0.17 | 0.08 | 0.31 | 0.06 | 96.82429 | 2.372973 | 1.361702 | 11.5 | 2
17:00 | 87.9 | 9 | 2 | 1.1 | 13.66 | 3.29 | 2.51 | 40.57 | 2.84 | 0.19 | 0.09 | 0.31 | 0.06 | 92.70664 | 2.355172 | 1.310757 |  | 1
18:00 | 87.9 | 9 | 2 | 1.1 | 13.47 | 3.29 | 2.51 | 40.69 | 2.85 | 0.19 | 0.08 | 0.3 | 0.06 | 94.1251 | 2.322414 | 1.310757 | 11.23 | 1
19:00 | 87.9 | 9 | 2 | 1.1 | 13.47 | 3.3 | 2.56 | 40.7 | 2.8 | 0.18 | 0.09 | 0.3 | 0.06 | 94.05186 | 2.298635 | 1.2890625 |  | 2
20:00 | 87.9 | 9 | 2 | 1.1 | 13.73 | 3.31 | 2.52 | 40.6 | 2.86 | 0.18 | 0.08 | 0.3 | 0.06 | 92.29832 | 2.35506 | 1.313492 | 11.74 | 2
21:00 | 87.9 | 9 | 2 | 1.1 | 13.56 | 3.32 | 2.57 | 40.67 | 2.85 | 0.17 | 0.09 | 0.3 | 0.06 | 93.37383 | 2.302207 | 1.291829 |  | 2
22:00 | 87.9 | 9 | 2 | 1.1 | 13.31 | 3.26 | 2.56 | 40.63 | 2.78 | 0.16 | 0.08 | 0.3 | 0.05 | 94.97695 | 2.286942 | 1.2734375 | 11.07 | 2
23:00 | 87.9 | 9 | 2 | 1.1 | 13.66 | 3.17 | 2.53 | 40.08 | 2.83 | 0.16 | 0.08 | 0.29 | 0.06 | 91.85687 | 2.396491 | 1.252964 |  | 1
24:00 | 88.1 | 8.4 | 2.4 | 1.1 | 13.19 | 3.29 | 2.49 | 40.71 | 2.76 | 0.17 | 0.08 | 0.3 | 0.06 | 95.94016 | 2.282007 | 1.321285 | 9.72 | 1
Avg | 87.9375 | 10.44167 | 1.166667 | 0.4541667 | 13.40739 | 3.3 | 2.484783 | 40.70043 | 2.768696 | 0.143913 | 0.08130435 | 0.3091304 | 0.05521739 | 94.54267 | 2.3177 | 1.328084 | 10.16917
Min | 87.5 | 8.4 | 0.4 | 0 | 13.1 | 3.1 | 2.24 | 40.08 | 2.63 | 0.09 | 0.08 | 0.28 | 0.05 | 91.56648 | 2.214527 | 1.252964 | 8.23
Max | 89.2 | 12.1 | 2.4 | 1.1 | 13.91 | 3.46 | 2.61 | 41.07 | 2.9 | 0.19 | 0.09 | 0.33 | 0.06 | 97.64686 | 2.524501 | 1.438053 | 11.74
SD | 0.4852722 | 1.496639 | 0.7653738 | 0.5090308 | 0.2150944 | 0.1029121 | 0.1210511 | 0.1944334 | 0.06975961 | 0.03726309 | 0.003443502 | 0.01202764 | 0.005107539 | 1.762044 | 0.09023556 | 0.04213266 | 1.056387

## Kiln Feed
Time | CHEMICAL ANALYSIS (%) | [8 empty] | MODULIE |  |  | Residue 90 µ (%) | Silo Extraction |  | Calci. | SO3 | LOI Kiln Feed | LOI Hot Meal | % of Cal
| SiO2 | Al2O3 | Fe2O3 | CaO | MgO | SO3 | Na2O | K2O | CL | LSF | SM | AM |  | 1 | 2 | PC 1 | PC 1
1:00 | 13.13 | 3.34 | 2.52 | 40.93 | 2.55 | 0.11 | 0.08 | 0.3 | 0.06 | 96.66251 | 2.240614 | 1.325397 | 10.1 | 50% | 50%
2:00
3:00 | 13.16 | 3.33 | 2.53 | 40.87 | 2.55 | 0.11 | 0.08 | 0.3 | 0.06 | 96.34175 | 2.245734 | 1.316206 | 9.86 | 50% | 50% | 95.05 | 2.35 | 36.52 | 2.77 | 95.04794
4:00
5:00 | 13.08 | 3.34 | 2.53 | 40.87 | 2.54 | 0.11 | 0.08 | 0.3 | 0.06 | 96.82608 | 2.228279 | 1.320158 | 10.12 | 50% | 50%
6:00
7:00 | 13.22 | 3.35 | 2.52 | 40.91 | 2.55 | 0.11 | 0.08 | 0.3 | 0.06 | 96.01709 | 2.252129 | 1.329365 | 9.92 | 50% | 50%
8:00
9:00 | 13.16 | 3.37 | 2.51 | 40.97 | 2.56 | 0.12 | 0.08 | 0.31 | 0.06 | 96.49968 | 2.238095 | 1.342629 | 9.73 | 50% | 50% | 96.77 | 2.3 | 36.69 | 1.84 | 96.76549
10:00
11:00 | 13.21 | 3.35 | 2.51 | 41.01 | 2.58 | 0.11 | 0.08 | 0.3 | 0.06 | 96.32979 | 2.254266 | 1.334661 | 9.81 | 50% | 50%
12:00
13:00 | 13.14 | 3.36 | 2.49 | 40.93 | 2.5 | 0.12 | 0.08 | 0.31 | 0.06 | 96.58929 | 2.246154 | 1.349398 | 9.7 | 50% | 50%
14:00
15:00 | 13.24 | 3.34 | 2.47 | 40.89 | 2.51 | 0.12 | 0.08 | 0.31 | 0.06 | 95.9438 | 2.27883 | 1.352227 | 10.97 | 50% | 50%
16:00
17:00 | 13.3 | 3.3 | 2.46 | 41.04 | 2.58 | 0.12 | 0.08 | 0.31 | 0.06 | 96.03819 | 2.309028 | 1.341463 | 9.63 | 50% | 50%
18:00
19:00 | 13.29 | 3.29 | 2.49 | 40.84 | 2.59 | 0.14 | 0.08 | 0.3 | 0.06 | 95.61559 | 2.299308 | 1.321285 | 9.24 | 50% | 50% | 96.45 | 2.28 | 36.52 | 2 | 96.4526
20:00
21:00 | 13.17 | 3.32 | 2.51 | 40.85 | 2.61 | 0.14 | 0.09 | 0.31 | 0.06 | 96.28734 | 2.259005 | 1.322709 | 10.57 | 50% | 50%
22:00
23:00 | 13.26 | 3.33 | 2.5 | 40.96 | 2.55 | 0.12 | 0.08 | 0.3 | 0.06 | 95.96461 | 2.274443 | 1.332 | 9.44 | 50% | 50%
24:00
Avg | 13.19667 | 3.335 | 2.503333 | 40.9225 | 2.555833 | 0.1191667 | 0.08083333 | 0.3041667 | 0.06 | 96.25849 | 2.260348 | 1.332224 | 9.924167 |  |  | 96.09 | 2.31 | 36.57667 | 2.203333 | 96.08868
Min | 13.08 | 3.29 | 2.46 | 40.84 | 2.5 | 0.11 | 0.08 | 0.3 | 0.06 | 95.61559 | 2.228279 | 1.316206 | 9.24 |  |  | 95.05 | 2.28 | 36.52 | 1.84 | 95.04794
Max | 13.3 | 3.37 | 2.53 | 41.04 | 2.61 | 0.14 | 0.09 | 0.31 | 0.06 | 96.82608 | 2.309028 | 1.352227 | 10.97 |  |  | 96.77 | 2.35 | 36.69 | 2.77 | 96.76549
SD | 0.06786796 | 0.02315953 | 0.02229282 | 0.06326352 | 0.03146667 | 0.01083625 | 0.002886751 | 0.005149287 | 2.174231e-17 | 0.3530837 | 0.02497629 | 0.0119155 | 0.4742738 |  |  | 0.9147677 | 0.03605551 | 0.09814955 | 0.4972256 | 0.9147813

## Clinker
Time | Liter Weight (gm/ltr) | F CaO % | CHEMICAL ANALYSIS (%) | [8 empty] | Total Alkalies as Na2O | Total | MODULIE |  |  | PHASE COMPOSITION (%) |  |  |  |  | Clinker Silo # | Remarks | C3S (Without Free CaO)
|  |  | SiO2 | Al2O3 | Fe2O3 | CaO | MgO | SO3 | Na2O | K2O | CL |  |  | LSF | SM | AM | C3S | C2S | C3A | C4AF | Liquid
Target | 1200 Min | 1.80 Avg |  |  |  |  | 4.80 Max | [6 empty] | 93.00 + 1.00 | 2.35 + 0.05 | 1.30 + 0.10 | 55.50 + 1.00 |  | 7.25+ 0.50
1:00 | 1314 | [20 empty] | UB M
2:00 | 1336 | 1.76 | 20.96 | 5.34 | 3.88 | 63.5 | 4.08 | 0.86 | 0.14 | 0.45 | 0.02 | 0.4361 | 99.23 | 93.16676 | 2.273319 | 1.376289 | 55.26308 | 18.46473 | 7.58604 | 11.80684 | 29.0275592 | UB M | CL Temp 168 | 48.09988
3:00 | 1286
4:00 | 1306 | 1.84 | 21.14 | 5.29 | 3.91 | 63.76 | 4.06 | 0.78 | 0.14 | 0.45 | 0.01 | 0.4361 | 99.54 | 92.995 | 2.297826 | 1.352941 | 55.47454 | 18.82181 | 7.40278 | 11.89813 | 28.9237169 | UB M |  | 47.98574
5:00 | 1324
6:00 | 1312 | 1.76 | 21.12 | 5.32 | 3.87 | 63.82 | 4.09 | 0.78 | 0.14 | 0.44 | 0.01 | 0.42952 | 99.59 | 93.14712 | 2.29815 | 1.374677 | 55.72634 | 18.57445 | 7.54996 | 11.77641 | 28.9491283 | 2 |  | 48.56314
7:00 | 1300
8:00 | 1280 | 1.68 | 21.05 | 5.19 | 3.87 | 63.35 | 4.03 | 0.78 | 0.14 | 0.43 | 0.01 | 0.42294 | 98.85 | 92.93323 | 2.3234 | 1.341085 | 55.21904 | 18.75626 | 7.20546 | 11.77641 | 28.4932633 | UB M |  | 48.38144
9:00 | 1296
10:00 | 1310 | 1.6 | 21 | 5.32 | 3.89 | 63.3 | 4.11 | 0.88 | 0.14 | 0.47 | 0.02 | 0.44926 | 99.13 | 92.71944 | 2.28013 | 1.367609 | 54.20814 | 19.37538 | 7.51612 | 11.83727 | 29.0327901 | 1 |  | 47.69614
11:00 | 1284
12:00 | 1270 | 1.68 | 21.11 | 5.24 | 3.81 | 63.53 | 4.08 | 0.81 | 0.14 | 0.45 | 0.02 | 0.4361 | 99.19 | 92.91004 | 2.332597 | 1.375328 | 55.15988 | 18.97309 | 7.43948 | 11.59383 | 28.5743829 | 1 |  | 48.32228
13:00 | 1258
14:00 | 1292 | 1.76 | 21.16 | 5.2 | 3.73 | 63.41 | 4.01 | 0.81 | 0.14 | 0.44 | 0.01 | 0.42952 | 98.91 | 92.67717 | 2.369541 | 1.394102 | 54.67468 | 19.48262 | 7.46884 | 11.35039 | 28.2023357 | 1 |  | 47.51148
15:00 | 1308
16:00 | 1390 | 1.84 | 21.2 | 5.21 | 3.79 | 63.65 | 4.06 | 0.77 | 0.14 | 0.43 | 0.01 | 0.42294 | 99.26 | 92.84948 | 2.355556 | 1.37467 | 55.30856 | 19.11922 | 7.39382 | 11.53297 | 28.4074661 | 1 | CL Temp 78 | 47.81976
17:00 | 1356
18:00 | 1358 | 1.76 | 21.34 | 5.26 | 3.83 | 63.75 | 4.06 | 0.85 | 0.14 | 0.47 | 0.03 | 0.44926 | 99.73 | 92.26672 | 2.347635 | 1.373368 | 54.0302 | 20.48541712 | 7.45864 | 11.65469 | 28.6713547 | 1 |  | 46.867
19:00 | 1310
20:00 | 1342 | 1.68 | 21.3 | 5.17 | 3.76 | 63.55 | 4.09 | 0.8 | 0.14 | 0.45 | 0.02 | 0.4361 | 99.28 | 92.38156 | 2.385218 | 1.375 | 54.3677 | 20.11600712 | 7.33858 | 11.44168 | 28.2649634 | 1 |  | 47.5301
21:00 | 1386
22:00 | 1400 | 1.76 | 21.25 | 5.32 | 3.9 | 63.85 | 4.2 | 0.84 | 0.14 | 0.45 | 0.02 | 0.4361 | 99.97 | 92.60663 | 2.304772 | 1.364103 | 54.64642 | 19.76224 | 7.4992 | 11.8677 | 29.131591 | 1 |  | 47.48322
23:00 | 1422
24:00 | 1380 | 1.68 | 21.18 | 5.35 | 3.89 | 63.88 | 4.2 | 0.79 | 0.14 | 0.45 | 0.01 | 0.4361 | 99.89 | 92.9291 | 2.292208 | 1.375321 | 55.25582 | 19.10161 | 7.59562 | 11.83727 | 29.1994651 | 1 |  | 48.41822
Avg | 1325.833 | 1.733333 | 21.15083 | 5.2675 | 3.844167 | 63.6125 | 4.089167 | 0.8125 | 0.14 | 0.4483333 | 0.01583333 | 0.4350033 | 99.38083 | 92.79779 | 2.321291 | 1.370258 | 55.0109925 | 19.13915 | 7.454545 | 11.6978 | 28.73983 |  |  | 47.88987
Min | 1258 | 1.6 | 20.96 | 5.17 | 3.73 | 63.3 | 4.01 | 0.77 | 0.14 | 0.43 | 0.01 | 0.42294 | 98.85 | 92.26672 | 2.273319 | 1.341085 | 54.0302 | 18.46473 | 7.20546 | 11.35039 | 28.2023357 |  |  | 46.867
Max | 1422 | 1.84 | 21.34 | 5.35 | 3.91 | 63.88 | 4.2 | 0.88 | 0.14 | 0.47 | 0.03 | 0.44926 | 99.97 | 93.16676 | 2.385218 | 1.394102 | 55.72634 | 20.48541712 | 7.59562 | 11.89813 | 29.1994651 |  |  | 48.56314
SD | 44.29905 | 0.07101003 | 0.1141338 | 0.06397798 | 0.05930788 | 0.2009127 | 0.05838093 | 0.03646293 | 2.898975e-17 | 0.01267304 | 0.006685579 | 0.008338863 | 0.3627786 | 0.2796793 | 0.03644852 | 0.01322209 | 0.5408288 | 0.6196999 | 0.1105314 | 0.1804739 | 0.3475493 |  |  | 0.4991856

## Cement Mill 1
Time | Feed Rate (%) |  |  |  | Blaine (m2/kg) | Residue 45 µ % | SO3 % | MgO % | LSF | C3S | C3A | Clinker Feeding Ratio (%) |  |  |  | Cement silo | Cement temp oC | Remarks
| Clinker | Gyp | Lst | BP Dust | [7 empty] | 1 | 2 | M | Z
Target |  |  |  |  | 345 + 05 | 11.00 Max | 2.85 + 0.05 | [9 empty] | 120 Max
1:00 | [16 empty] | 106
2:00 | 90.2 | 5.8 | 4 |  | 343 | 9.74 | 2.93 | 3.8 | 92.13 | 56.18 | 6.76 | 30% | 40% | 30% |  | 3 | 113 | Mill stop at 2:00hrs
3:00
4:00
5:00
6:00
7:00
8:00
9:00
10:00
11:00
12:00
13:00
14:00
15:00
16:00
17:00
18:00
19:00
20:00
21:00
22:00
23:00 | [17 empty] | Mill start at 23:40hrs
24:00 | 90.2 | 5.8 | 4 |  | 343 | 9.76 | 2.81 | 3.9 | 91.46 | 55.51 | 7.11 | 30% | 40% | 30% |  | 3 | 109
Min | 90.2 | 5.8 | 4 | 0 | 343 | 9.74 | 2.81 | 3.8 | 91.46 | 55.51 | 6.76 | [5 empty] | 106
Max | 90.2 | 5.8 | 4 | 0 | 343 | 9.76 | 2.93 | 3.9 | 92.13 | 56.18 | 7.11 | [5 empty] | 113
Avg | 90.2 | 5.8 | 4 | #DIV/0! | 343 | 9.75 | 2.87 | 3.85 | 91.795 | 55.845 | 6.935 | [5 empty] | 109.3333
SD | 0 | 0 | 0 | #DIV/0! | 0 | 0.01414214 | 0.08485281 | 0.07071068 | 0.4737615 | 0.4737615 | 0.2474874 | [5 empty] | 3.511885