## Raw Mill
Time | FEED RATE |  |  |  | CHEMICAL ANALYSIS (%) | [8 empty] | MODULIE |  |  | Residue 90 µ (%) | Silo # | Remarks
| Lst | Clay | Kaoline | I.Ore | SiO2 | Al2O3 | Fe2O3 | CaO | MgO | SO3 | Na2O | K2O | CL | LSF | SM | AM
Target | [8 empty] | 2.80 Max | 0.35 Max |  |  |  | 94.00 + 0.50 | 2.35 + 0.03 | 1.25 + 0.03 | 12.00 Max
7:00 | 89.5 | 7 | 3.5 | 0 | 13.41 | 3.35 | 2.73 | 40.8 | 2.44 | 0.15 | 0.07 | 0.29 | 0.05 | 94.27967 | 2.205592 | 1.227106 |  | 2
8:00 | 89.5 | 7 | 3.5 | 0 | 13.4 | 3.28 | 2.71 | 40.89 | 2.42 | 0.13 | 0.07 | 0.27 | 0.05 | 94.75828 | 2.237062 | 1.210332 | 11.57 | 1
9:00 | 89.5 | 7 | 3.5 | 0 | 13.46 | 3.34 | 2.71 | 40.83 | 2.44 | 0.15 | 0.07 | 0.28 | 0.05 | 94.0985 | 2.224793 | 1.232472 |  | 1
10:00 | 89.5 | 7 | 3.5 | 0 | 13.4 | 3.36 | 2.73 | 40.71 | 2.39 | 0.14 | 0.07 | 0.29 | 0.05 | 94.10693 | 2.200328 | 1.230769 | 11.48 | 1
11:00 | 89.5 | 7 | 3.5 | 0 | 13.39 | 3.32 | 2.7 | 40.74 | 2.36 | 0.15 | 0.08 | 0.28 | 0.05 | 94.3829 | 2.224252 | 1.22963 |  | 1
12:00 | 89.5 | 7 | 3.5 | 0 | 13.44 | 3.38 | 2.57 | 40.87 | 2.43 | 0.16 | 0.08 | 0.28 | 0.05 | 94.40783 | 2.258824 | 1.315175 | 11.39 | 2
13:00 | 89.5 | 7 | 3.5 | 0 | 13.49 | 3.39 | 2.35 | 40.87 | 2.41 | 0.15 | 0.07 | 0.28 | 0.05 | 94.38864 | 2.350174 | 1.442553 |  | 2
14:00 | 89.5 | 7 | 3.5 | 0 | 13.54 | 3.43 | 2.19 | 40.97 | 2.42 | 0.14 | 0.08 | 0.28 | 0.05 | 94.43813 | 2.409253 | 1.56621 | 10.99 | 1
15:00
16:00
17:00 | 89.1 | 7 | 3.5 | 0.4 | 13.53 | 3.41 | 2.22 | 40.86 | 2.42 | 0.16 | 0.07 | 0.28 | 0.05 | 94.25432 | 2.403197 | 1.536036 |  | 1
18:00 | 88.9 | 6.8 | 3.5 | 0.8 | 13.51 | 3.41 | 2.25 | 40.76 | 2.4 | 0.17 | 0.07 | 0.29 | 0.05 | 94.10287 | 2.386926 | 1.515556 | 11.74 | 1
19:00 | 88.8 | 6.6 | 3.5 | 1.1 | 13.47 | 3.34 | 2.54 | 40.83 | 2.45 | 0.17 | 0.07 | 0.27 | 0.05 | 94.27776 | 2.290816 | 1.314961 |  | 2
20:00 | 88.8 | 6.8 | 3.3 | 1.1 | 13.47 | 3.35 | 2.6 | 40.77 | 2.44 | 0.18 | 0.07 | 0.28 | 0.05 | 94.02892 | 2.263866 | 1.288462 | 11.28 | 2
21:00 | 88.9 | 6.8 | 3.3 | 1 | 13.47 | 3.38 | 2.61 | 40.82 | 2.46 | 0.2 | 0.07 | 0.29 | 0.05 | 94.05335 | 2.248748 | 1.295019 |  | 2
22:00 | 89.2 | 6.9 | 3 | 0.9 | 13.53 | 3.34 | 2.57 | 40.72 | 2.39 | 0.17 | 0.07 | 0.29 | 0.05 | 93.61845 | 2.28934 | 1.299611 | 11.42 | 1
23:00 | 89.5 | 6.9 | 2.7 | 0.9 | 13.45 | 3.26 | 2.51 | 40.93 | 2.36 | 0.18 | 0.07 | 0.28 | 0.05 | 94.88088 | 2.331023 | 1.298805 |  | 1
24:00 | 89.3 | 7.1 | 2.7 | 0.9 | 13.47 | 3.27 | 2.54 | 40.78 | 2.44 | 0.17 | 0.07 | 0.28 | 0.05 | 94.34224 | 2.318417 | 1.287402 | 11.27 | 2
25:00 | 89.1 | 7.3 | 2.7 | 0.9 | 13.52 | 3.23 | 2.56 | 40.92 | 2.43 | 0.17 | 0.08 | 0.28 | 0.05 | 94.43498 | 2.33506 | 1.26171875 |  | 2
26:00 | 88.9 | 7.6 | 2.7 | 0.8 | 13.52 | 3.24 | 2.58 | 40.92 | 2.4 | 0.16 | 0.07 | 0.28 | 0.05 | 94.38097 | 2.323024 | 1.255814 | 11.2 | 2
27:00 | 88.4 | 8.2 | 2.7 | 0.7 | 13.48 | 3.29 | 2.54 | 40.85 | 2.39 | 0.17 | 0.07 | 0.27 | 0.05 | 94.3915 | 2.312178 | 1.295276 |  | 1
28:00 | 88 | 9 | 2.5 | 0.5 | 13.42 | 3.24 | 2.41 | 41.13 | 2.38 | 0.13 | 0.07 | 0.26 | 0.05 | 95.72752 | 2.375221 | 1.344398 | 11.41 | 1
29:00 | 86 | 11 | 2.5 | 0.5 | 13.27 | 3.37 | 2.4 | 41.1 | 2.39 | 0.15 | 0.07 | 0.25 | 0.05 | 96.26961 | 2.299827 | 1.404167 |  | 1
30:00 | 85.9 | 11 | 2.5 | 0.6 | 13.42 | 3.48 | 2.52 | 40.99 | 2.27 | 0.21 | 0.08 | 0.28 | 0.06 | 94.62055 | 2.236667 | 1.380952 | 11.32 | 2
Avg | 88.85455 | 7.5 | 3.140909 | 0.5045455 | 13.45727 | 3.339091 | 2.524545 | 40.86636 | 2.405909 | 0.1618182 | 0.07227273 | 0.2786364 | 0.05045455 | 94.4637 | 2.295039 | 1.32265 | 11.37
Min | 85.9 | 6.6 | 2.5 | 0 | 13.27 | 3.23 | 2.19 | 40.71 | 2.27 | 0.13 | 0.07 | 0.25 | 0.05 | 93.61845 | 2.200328 | 1.210332 | 10.99
Max | 89.5 | 11 | 3.5 | 1.1 | 13.54 | 3.48 | 2.73 | 41.13 | 2.46 | 0.21 | 0.08 | 0.29 | 0.06 | 96.26961 | 2.409253 | 1.56621 | 11.74
SD | 1.023871 | 1.247855 | 0.4193636 | 0.4281491 | 0.06242571 | 0.06711107 | 0.161178 | 0.1112503 | 0.04124943 | 0.02015095 | 0.00428932 | 0.009902118 | 0.002132007 | 0.5674701 | 0.06373592 | 0.1038389 | 0.1968248

## Kiln Feed
Time | CHEMICAL ANALYSIS (%) | [8 empty] | MODULIE |  |  | Residue 90 µ (%) | Silo Extraction |  | Calci. | SO3 | LOI Kiln Feed | LOI Hot Meal | % of Cal
| SiO2 | Al2O3 | Fe2O3 | CaO | MgO | SO3 | Na2O | K2O | CL | LSF | SM | AM |  | 1 | 2 | PC 1 | PC 1
7:00 | 13.28 | 3.33 | 2.75 | 40.8 | 2.12 | 0.17 | 0.07 | 0.28 | 0.06 | 95.1029 | 2.184211 | 1.210909 | 11.87 | 50% | 50%
8:00
9:00 | 13.3 | 3.3 | 2.74 | 40.9 | 2.22 | 0.17 | 0.08 | 0.29 | 0.06 | 95.30467 | 2.201987 | 1.20438 | 11.63 | 50% | 50% | 95.28 | 2 | 36.39 | 2.63 | 95.27857
10:00
11:00 | 13.35 | 3.31 | 2.73 | 40.91 | 2.23 | 0.18 | 0.07 | 0.28 | 0.06 | 95.00631 | 2.210265 | 1.212454 | 11.72 | 50% | 50%
12:00 | [16 empty] | 1.86
13:00 | 13.33 | 3.35 | 2.69 | 40.96 | 2.21 | 0.17 | 0.07 | 0.29 | 0.06 | 95.19936 | 2.206954 | 1.245353 | 11.66 | 50% | 50%
14:00
15:00 | 13.31 | 3.36 | 2.65 | 40.97 | 2.21 | 0.18 | 0.07 | 0.28 | 0.06 | 95.37822 | 2.214642 | 1.267925 | 11.98 | 50% | 50%
16:00
17:00 | 13.3 | 3.36 | 2.58 | 41.08 | 2.18 | 0.18 | 0.07 | 0.29 | 0.06 | 95.79822 | 2.239057 | 1.302326 | 11.22 | 50% | 50% | 95.12 | 1.7 | 36.58 | 2.74 | 95.11574
18:00
19:00 | 13.32 | 3.35 | 2.65 | 40.95 | 2.16 | 0.18 | 0.07 | 0.28 | 0.06 | 95.29572 | 2.22 | 1.264151 | 10.9 | 50% | 50%
20:00
21:00 | 13.36 | 3.34 | 2.66 | 40.96 | 2.16 | 0.18 | 0.07 | 0.28 | 0.06 | 95.0829 | 2.226667 | 1.255639 | 11.16 | 50% | 50%
22:00
23:00 | 13.27 | 3.35 | 2.61 | 40.93 | 2.22 | 0.18 | 0.07 | 0.28 | 0.06 | 95.61855 | 2.22651 | 1.283525 | 11.23 | 50% | 50%
24:00
25:00 | 13.28 | 3.31 | 2.61 | 40.89 | 2.23 | 0.18 | 0.07 | 0.28 | 0.06 | 95.56797 | 2.243243 | 1.268199 | 11.28 | 50% | 50% | 95.21 | 1.83 | 36.48 | 2.68 | 95.205
26:00
27:00 | 13.29 | 3.31 | 2.63 | 41.02 | 2.25 | 0.17 | 0.07 | 0.28 | 0.06 | 95.78003 | 2.237374 | 1.258555 | 11.35 | 50% | 50%
28:00
29:00 | 13.28 | 3.3 | 2.62 | 41.02 | 2.24 | 0.17 | 0.08 | 0.29 | 0.06 | 95.88369 | 2.243243 | 1.259542 | 11.28 | 50% | 50%
30:00
Avg | 13.30583 | 3.330833 | 2.66 | 40.94917 | 2.2025 | 0.1758333 | 0.07166667 | 0.2833333 | 0.06 | 95.41765 | 2.221032 | 1.252193 | 11.44 |  |  | 95.20333 | 1.8475 | 36.48333 | 2.683333 | 95.19977
Min | 13.27 | 3.3 | 2.58 | 40.8 | 2.12 | 0.17 | 0.07 | 0.28 | 0.06 | 95.00631 | 2.184211 | 1.20438 | 10.9 |  |  | 95.12 | 1.7 | 36.39 | 2.63 | 95.11574
Max | 13.36 | 3.36 | 2.75 | 41.08 | 2.25 | 0.18 | 0.08 | 0.29 | 0.06 | 95.88369 | 2.243243 | 1.302326 | 11.98 |  |  | 95.28 | 2 | 36.58 | 2.74 | 95.27857
SD | 0.02906367 | 0.0235327 | 0.05592202 | 0.0725457 | 0.0391094 | 0.005149287 | 0.003892495 | 0.00492366 | 2.174231e-17 | 0.3035345 | 0.01837663 | 0.02994049 | 0.3249056 |  |  | 0.08020806 | 0.1231192 | 0.09504385 | 0.05507571 | 0.08153942

## Clinker
Time | Liter Weight (gm/ltr) | F CaO % | CHEMICAL ANALYSIS (%) | [8 empty] | Total Alkalies as Na2O | Total | MODULIE |  |  | PHASE COMPOSITION (%) |  |  |  |  | Clinker Silo # | Remarks
|  |  | SiO2 | Al2O3 | Fe2O3 | CaO | MgO | SO3 | Na2O | K2O | CL |  |  | LSF | SM | AM | C3S | C2S | C3A | C4AF | Liquid
Target | 1200 + 50 | 1.80 Avg |  |  |  |  | 4.50 Max | [6 empty] | 93.00 + 0.50 | 2.35 + 0.03 | 1.30 + 0.03 | 55.00 + 1.00 |  | 7.20 + 0.20
7:00 | 1360 | [20 empty] | 2
8:00 | 1342 | 1.6 | 21.44 | 5.24 | 3.96 | 64.19 | 3.4 | 0.82 | 0.14 | 0.36 | 0.02 | 0.37688 | 99.57 | 92.47963 | 2.330435 | 1.323232 | 55.16181 | 19.91873 | 7.18568 | 12.05028 | 28.1645764 | 2
9:00 | 1366 | [20 empty] | 1
10:00 | 1382 | 1.68 | 21.35 | 5.24 | 3.93 | 64.13 | 3.45 | 1.06 | 0.14 | 0.37 | 0.03 | 0.38346 | 99.7 | 92.51332 | 2.328244 | 1.333333 | 54.96003 | 19.81265 | 7.23644 | 11.95899 | 28.1552737 | 1
11:00 | 1364
12:00 | 1352 | 1.6 | 21.46 | 5.23 | 3.99 | 64.26 | 3.51 | 0.71 | 0.14 | 0.35 | 0.02 | 0.3703 | 99.67 | 92.60757 | 2.327549 | 1.310777 | 55.63272 | 19.62088 | 7.10842 | 12.14157 | 28.3039341 | 1
13:00 | 1366
14:00 | 1376 | 1.68 | 21.42 | 5.23 | 3.99 | 64.1 | 3.47 | 0.93 | 0.14 | 0.39 | 0.03 | 0.39662 | 99.7 | 92.30167 | 2.32321 | 1.310777 | 54.65792 | 20.24147 | 7.10842 | 12.14157 | 28.2902541 | 1
15:00 | 1380
16:00 | 1374 | 1.6 | 21.41 | 5.23 | 3.99 | 64.19 | 3.38 | 0.84 | 0.14 | 0.39 | 0.02 | 0.39662 | 99.59 | 92.56195 | 2.322126 | 1.310777 | 55.35699 | 19.68539 | 7.10842 | 12.14157 | 28.2002541 | 1
17:00 | 1430
18:00 | 1406 | 1.52 | 21.43 | 5.25 | 3.95 | 64.23 | 3.28 | 0.81 | 0.14 | 0.38 | 0.02 | 0.39004 | 99.49 | 92.57851 | 2.329348 | 1.329114 | 55.37631 | 19.72821 | 7.2291 | 12.01985 | 28.0657205 | 1
19:00 | 1338
20:00 | 1370 | 1.6 | 21.42 | 5.22 | 4 | 64.18 | 3.31 | 0.88 | 0.14 | 0.39 | 0.02 | 0.39662 | 99.56 | 92.4761 | 2.32321 | 1.305 | 55.17906 | 19.84832 | 7.065 | 12.172 | 28.12227 | 1 | CL Temp 160
21:00 | 1352
22:00 | 1330 | 1.52 | 21.41 | 5.21 | 4 | 64.22 | 3.31 | 0.85 | 0.14 | 0.38 | 0.03 | 0.39004 | 99.55 | 92.61847 | 2.324647 | 1.3025 | 55.57064 | 19.52421 | 7.0385 | 12.172 | 28.085745 | 1
23:00 | 1372
24:00 | 1360 | 1.6 | 21.42 | 5.22 | 3.96 | 63.99 | 3.44 | 0.92 | 0.14 | 0.4 | 0.03 | 0.4032 | 99.52 | 92.19381 | 2.333333 | 1.318182 | 54.34877 | 20.47469 | 7.13268 | 12.05028 | 28.1710064 | 1
25:00 | 1344
26:00 | 1328 | 1.52 | 21.45 | 5.2 | 3.94 | 64.19 | 3.44 | 0.85 | 0.14 | 0.39 | 0.03 | 0.39662 | 99.63 | 92.4924 | 2.346827 | 1.319797 | 55.29761 | 19.84498 | 7.11352 | 11.98942 | 28.0606146 | 1
27:00 | 1322
28:00 | 1354 | 1.44 | 21.45 | 5.22 | 3.98 | 64.08 | 3.45 | 0.81 | 0.14 | 0.38 | 0.02 | 0.39004 | 99.53 | 92.30655 | 2.331522 | 1.311558 | 54.77224 | 20.24132 | 7.09884 | 12.11114 | 28.2117682 | 1
29:00 | 1348
30:00 | 1380 | 1.36 | 21.51 | 5.17 | 3.94 | 64.23 | 3.44 | 0.8 | 0.14 | 0.36 | 0.02 | 0.37688 | 99.61 | 92.42324 | 2.361142 | 1.312183 | 55.34859 | 19.97872 | 7.03402 | 11.98942 | 27.9510396 | 1
Avg | 1362.333 | 1.56 | 21.43083 | 5.221667 | 3.969167 | 64.16583 | 3.406667 | 0.8566667 | 0.14 | 0.3783333 | 0.02416667 | 0.3889433 | 99.59333 | 92.46276 | 2.331762 | 1.315557 | 55.1385575 | 19.84567 | 7.121587 | 12.07817 | 28.14854
Min | 1322 | 1.36 | 21.35 | 5.17 | 3.93 | 63.99 | 3.28 | 0.71 | 0.14 | 0.35 | 0.02 | 0.3703 | 99.49 | 92.19381 | 2.322126 | 1.3025 | 54.34877 | 19.52421 | 7.03402 | 11.95899 | 27.9510396
Max | 1430 | 1.68 | 21.51 | 5.25 | 4 | 64.26 | 3.51 | 1.06 | 0.14 | 0.4 | 0.03 | 0.4032 | 99.7 | 92.61847 | 2.361142 | 1.333333 | 55.63272 | 20.47469 | 7.23644 | 12.172 | 28.3039341
SD | 24.40005 | 0.09341987 | 0.03776924 | 0.02124889 | 0.02539088 | 0.07739607 | 0.07215304 | 0.0863748 | 2.898975e-17 | 0.01527525 | 0.005149287 | 0.01005112 | 0.06997835 | 0.1336875 | 0.01136214 | 0.009348809 | 0.3846558 | 0.2823197 | 0.0659596 | 0.07726446 | 0.0999724

## Cement Mill 1
Time | Feed Rate (%) |  |  |  | Blaine cm2/kg | Residue 45 µ % | SO3 % | MgO % | LSF | C3S | C3A | Clinker Feeding Ratio (%) |  |  |  | Cement silo | Cement temp oC | Remarks
| Clinker | Gyp | Lst | BP Dust | [7 empty] | 1 | 2 | M | Z
Target |  |  |  |  | 340 + 10 | 11.00 Max | 2.75 + 0.05 | [9 empty] | 120 Max
7:00 | [16 empty] | 112
8:00 | 90.9 | 5.1 | 4 |  | 337 | 10.28 | 2.8 | 3.81 | 92.87 | 56.9 | 6.38 | 40% | 30% | 30% |  | 3 | 110 | Colour Index: 79.88
9:00 | [16 empty] | 111
10:00 |  |  |  |  | 339 | 9.96 | 2.78 | 3.73 | 92.99 | 57.05 | 6.45 | 40% | 30% | 30% |  | 3 | 110
11:00 | [16 empty] | 108
12:00 |  |  |  |  | 335 | 10.46 | 2.66 | 3.69 | 92.97 | 57.04 | 6.29 | 40% | 30% | 30% |  | 3 | 110
13:00 | [16 empty] | 111
14:00 | 90.8 | 5.2 | 4 |  | 337 | 10.28 | 2.91 | 3.74 | 92.9 | 56.95 | 6.36 | 40% | 30% | 30% |  | 3 | 110 | Colour Index: 80.02
15:00 | [16 empty] | 111
16:00 | 91 | 5 | 4 |  | 335 | 9.52 | 2.85 | 3.81 | 92.83 | 56.93 | 6.46 | 40% | 30% | 30% |  | 3 | 107
17:00 | [16 empty] | 107
18:00 |  |  |  |  | 337 | 9.96 | 2.81 | 3.79 | 92.82 | 56.88 | 6.44 | 40% | 30% | 30% |  | 3 | 111
19:00 | [16 empty] | 109
20:00 | 91.1 | 4.9 | 4 |  | 335 | 9.38 | 2.63 | 3.77 | 93.13 | 57.21 | 6.63 | 40% | 30% | 30% |  | 3 | 109
21:00 | [16 empty] | 110
22:00 |  |  |  |  | 332 | 9.86 | 2.57 | 3.77 | 92.53 | 56.67 | 6.69 | 40% | 30% | 30% |  | 3 | 107
23:00 | [16 empty] | 115
24:00 | 90.9 | 5.1 | 4 |  | 341 | 9.82 | 2.63 | 3.8 | 93.2 | 57.32 | 6.78 | 40% | 30% | 30% |  | 3 | 115
25:00 | [16 empty] | 111
26:00 |  |  |  |  | 339 | 8.86 | 2.62 | 3.82 | 92.93 | 57.02 | 6.85 | 40% | 30% | 30% |  | 3 | 111
27:00 | [16 empty] | 111
28:00 | 90.7 | 5.3 | 4 |  | 341 | 9.02 | 2.63 | 3.66 | 92.81 | 56.94 | 6.79 | 40% | 30% | 30% |  | 3 | 130 | Mill stop at 04:00 hr
29:00
30:00
Min | 90.7 | 4.9 | 4 | 0 | 332 | 8.86 | 2.57 | 3.66 | 92.53 | 56.67 | 6.29 | [5 empty] | 107
Max | 91.1 | 5.3 | 4 | 0 | 341 | 10.46 | 2.91 | 3.82 | 93.2 | 57.32 | 6.85 | [5 empty] | 130
Avg | 90.9 | 5.1 | 4 | #DIV/0! | 337.0909 | 9.763636 | 2.717273 | 3.762727 | 92.90727 | 56.99182 | 6.556364 | [5 empty] | 111.1818
SD | 0.1414214 | 0.1414214 | 0 | #DIV/0! | 2.773249 | 0.5180593 | 0.1146378 | 0.05236237 | 0.1770362 | 0.1716286 | 0.197194 | [5 empty] | 4.696872

## Cement Mill 2
Time | Feed Rate (%) |  |  |  | Blaine cm2/kg | Residue 45 µ % | SO3 % | MgO % | LSF | C3S | C3A | Clinker Feeding Ratio (%) |  |  |  | Cement silo | Cement temp oC | Remarks
| Clinker | Gyp | Lst | BP Dust | [7 empty] | 1 | 2 | M | Z
Target |  |  |  |  | 340 + 10 | 11.00 Max | 2.75 + 0.05 | [9 empty] | 120 Max
7:00
8:00
9:00 | [16 empty] | 104
10:00 | 90.1 | 5.9 | 4 |  | 335 | 11.43 | 2.81 | 3.79 | 92.55 | 56.7 | 6.6 | 40% | 30% | 30% |  | 2 | 109 | Colour Index: 79..99
11:00 | [16 empty] | 108
12:00 | 90.2 | 5.8 | 4 |  | 337 | 11.36 | 2.84 | 3.83 | 92.71 | 56.8 | 6.67 | 40% | 30% | 30% |  | 2 | 109
13:00 | [16 empty] | 109
14:00 | 90.4 | 5.6 | 4 |  | 339 | 10.83 | 2.79 | 3.76 | 93.07 | 57.12 | 6.57 | 40% | 30% | 30% |  | 2 | 110
15:00 | [16 empty] | 109
16:00 |  |  |  |  | 341 | 10.88 | 2.82 | 3.72 | 93.16 | 57.23 | 6.57 | 40% | 30% | 30% |  | 2 | 109
17:00 | [16 empty] | 111
18:00 |  |  |  |  | 339 | 10.72 | 2.82 | 3.71 | 92.99 | 57.08 | 6.73 | 40% | 30% | 30% |  | 2 | 111
19:00 | [16 empty] | 108
20:00 | 90.5 | 5.5 | 4 |  | 335 | 11.62 | 2.77 | 3.66 | 92.58 | 56.62 | 6.72 | 40% | 30% | 30% |  | 2 | 109
21:00 | [16 empty] | 113
22:00 |  |  |  |  | 332 | 11.06 | 2.71 | 3.66 | 92.8 | 56.93 | 6.79 | 40% | 30% | 30% |  | 2 | 108
23:00 | [16 empty] | 109
24:00 | 90.5 | 5.5 | 4 |  | 339 | 11.06 | 2.74 | 3.75 | 92.9 | 56.95 | 6.64 | 40% | 30% | 30% |  | 2 | 109
25:00 | [16 empty] | 108
26:00 |  |  |  |  | 341 | 10.53 | 2.8 | 3.7 | 93.09 | 57.17 | 6.72 | 40% | 30% | 30% |  | 2 | 108
27:00 | [16 empty] | 108
28:00 |  |  |  |  | 339 | 10.53 | 2.82 | 3.69 | 92.94 | 57.03 | 6.4 | 40% | 30% | 30% |  | 2 | 108
29:00 | [16 empty] | 114
30:00 | 90.5 | 5.5 | 4 |  | 346 | 10.68 | 2.82 | 3.81 | 93.15 | 57.22 | 6.3 | 40% | 30% | 30% |  | 2 | 114
Min | 90.1 | 5.5 | 4 | 0 | 332 | 10.53 | 2.71 | 3.66 | 92.55 | 56.62 | 6.3 | [5 empty] | 104
Max | 90.5 | 5.9 | 4 | 0 | 346 | 11.62 | 2.84 | 3.83 | 93.16 | 57.23 | 6.79 | [5 empty] | 114
Avg | 90.36667 | 5.633333 | 4 | #DIV/0! | 338.4545 | 10.97273 | 2.794545 | 3.734545 | 92.90364 | 56.98636 | 6.61 | [5 empty] | 109.3182
SD | 0.175119 | 0.175119 | 0 | #DIV/0! | 3.724611 | 0.3692991 | 0.0395888 | 0.05820028 | 0.2180951 | 0.207763 | 0.1479865 | [5 empty] | 2.233647
| Note: | M = Main Clinker Yard |  |  |  | Z = Non conforming Clinker Yard