## Raw Meal_SRC
SiO2 | Al2O3 | Fe2O3 | CaO | MgO | SO3 | Na2O | K2O | Cl | LSF | SM | AM | 90m
13.4845 | 2.682 | 3.4515 | 40.629 | 2.8215 | 0.17 | 0.0565 | 0.307 | 0.0465 | 94.12523 | 2.1985 | 0.7770535 | 11.13
13.567 | 2.5385 | 3.2085 | 40.7505 | 2.825 | 0.1955 | 0.059 | 0.3055 | 0.05 | 94.61776 | 2.36071 | 0.7911797 | 11.47
13.863125 | 2.380625 | 2.9925 | 40.7325 | 2.84 | 0.231875 | 0.059375 | 0.31875 | 0.049375 | 93.48532 | 2.580086 | 0.7955305 | 11.54
13.68136 | 2.540455 | 2.948636 | 40.72045 | 2.778182 | 0.2309091 | 0.06 | 0.3032273 | 0.05 | 94.21197 | 2.492464 | 0.8615693 | 10.36
13.48105 | 2.911053 | 3.183158 | 40.68947 | 2.633158 | 0.2452632 | 0.05789474 | 0.2715789 | 0.05 | 94.07744 | 2.212108 | 0.9145172 | 10.75
13.53875 | 2.832917 | 3.137083 | 40.66458 | 2.651667 | 0.2483333 | 0.05916667 | 0.2666667 | 0.04791667 | 93.93431 | 2.267797 | 0.9030416 | 10.56
13.66333 | 2.83 | 3.145833 | 40.43833 | 2.776667 | 0.1933333 | 0.06583333 | 0.2633333 | 0.045 | 92.66022 | 2.286431 | 0.8996026 | 10.73
13.50083 | 2.766667 | 3.11375 | 40.49875 | 2.903333 | 0.1570833 | 0.07166667 | 0.2529167 | 0.04975 | 93.98438 | 2.295897 | 0.888532 | 10.35
13.54458 | 2.65625 | 3.117917 | 40.70917 | 2.903625 | 0.1566667 | 0.07041667 | 0.2533333 | 0.03958333 | 94.48383 | 2.345721 | 0.851931 | 10.13
13.62792 | 2.600417 | 3.000417 | 40.55583 | 3.029583 | 0.135 | 0.07041667 | 0.2545833 | 0.0375 | 93.92941 | 2.433194 | 0.8666852 | 10.26
13.66652 | 2.637391 | 3.053913 | 40.54435 | 2.996522 | 0.1391304 | 0.07 | 0.266087 | 0.03478261 | 93.49895 | 2.401299 | 0.8636105 | 9.51
13.62375 | 2.67625 | 3.071667 | 40.49958 | 2.96375 | 0.1654167 | 0.07166667 | 0.2708333 | 0.03541667 | 93.53024 | 2.370207 | 0.8712697 | 9.93
13.58636 | 2.737273 | 3.038182 | 40.34 | 2.98 | 0.1772727 | 0.07181818 | 0.2881818 | 0.03090909 | 93.27897 | 2.352432 | 0.9009575 | 10.15
13.56542 | 2.53625 | 3.049583 | 40.47375 | 2.885417 | 0.1866667 | 0.07041667 | 0.285 | 0.045 | 94.21665 | 2.428539 | 0.831671 | 9.97
13.64125 | 2.4425 | 3.029583 | 40.59875 | 2.869583 | 0.2004167 | 0.07166667 | 0.2933333 | 0.03458333 | 94.31288 | 2.492881 | 0.8062165 | 10.44
13.55708 | 2.525833 | 3.173125 | 40.74417 | 2.635 | 0.21 | 0.07208333 | 0.2875 | 0.03041667 | 94.7476 | 2.37887 | 0.7960081 | 10.27
13.55227 | 2.618636 | 3.286818 | 40.61909 | 2.634091 | 0.2186364 | 0.07136364 | 0.2863636 | 0.03 | 94.08494 | 2.294874 | 0.7967086 | 9.66
13.511 | 2.633 | 3.229 | 40.567 | 2.567 | 0.2 | 0.071 | 0.282 | 0.03 | 94.26165 | 2.304845 | 0.8154227 | 11.03
13.57143 | 2.795238 | 3.108571 | 40.6081 | 2.549524 | 0.2209524 | 0.07380952 | 0.2980952 | 0.0352381 | 93.7421 | 2.298758 | 0.8992034 | 10.34
13.51917 | 2.705833 | 3.21 | 40.64208 | 2.599167 | 0.2245833 | 0.07791667 | 0.31125 | 0.04 | 94.22492 | 2.285251 | 0.8429387 | 10.36
13.58474 | 2.578947 | 3.128947 | 40.62474 | 2.614211 | 0.1947368 | 0.07421053 | 0.3052632 | 0.03894737 | 94.22581 | 2.379991 | 0.824222 | 10.75
13.63 | 2.612917 | 2.999583 | 40.65875 | 2.609167 | 0.19625 | 0.07375 | 0.2970833 | 0.04 | 94.12408 | 2.428508 | 0.8710932 | 10.93
13.61083 | 2.571667 | 3.121667 | 40.54917 | 2.71875 | 0.2266667 | 0.07291667 | 0.29375 | 0.04 | 93.92037 | 2.390662 | 0.8238121 | 10.36
13.5744 | 2.611333 | 3.112667 | 40.55467 | 2.764667 | 0.2253333 | 0.07333333 | 0.2873333 | 0.04 | 94.06614 | 2.371488 | 0.8389377 | 11.16
13.56048 | 2.595238 | 3.134286 | 40.58095 | 2.779048 | 0.2261905 | 0.07190476 | 0.2780952 | 0.03952381 | 94.22311 | 2.366772 | 0.8280158 | 10.65
13.40261 | 2.74087 | 3.226957 | 40.59261 | 2.686087 | 0.2378261 | 0.07347826 | 0.3147826 | 0.04 | 94.71187 | 2.245811 | 0.8493667 | 10.84
13.52333 | 2.844444 | 3.22 | 40.49 | 2.772222 | 0.2744444 | 0.07333333 | 0.3178889 | 0.04 | 93.47849 | 2.229938 | 0.8833678 | 10.76
13.44818 | 2.809091 | 3.243636 | 40.30636 | 2.821364 | 0.2186364 | 0.07409091 | 0.3168636 | 0.04 | 93.56601 | 2.221838 | 0.8660314 | 11.66
13.471 | 2.746 | 3.212 | 40.6375 | 2.5675 | 0.1595 | 0.0735 | 0.2585 | 0.0385 | 94.40289 | 2.260994 | 0.8549191 | 11.26
13.57625 | 2.665 | 3.0525 | 40.63667 | 2.473333 | 0.1695833 | 0.07375 | 0.2495833 | 0.0375 | 94.19211 | 2.374508 | 0.8730549 | 11.45
13.63944 | 2.585 | 3.076667 | 40.62222 | 2.524444 | 0.1894444 | 0.07777778 | 0.2488889 | 0.04 | 93.94468 | 2.409086 | 0.840195 | 11.22
13.57316 | 2.658309 | 3.131569 | 40.58965 | 2.747534 | 0.2008275 | 0.06980828 | 0.2849538 | 0.04020783 | 94.00853 | 2.347112 | 0.8492473 | 10.64452
0.0858547 | 0.1229433 | 0.1036415 | 0.1074165 | 0.1521567 | 0.03386647 | 0.005984967 | 0.02218478 | 0.006130593 | 0.4447431 | 0.08967549 | 0.03759422 | 0.5530692
13.863125 | 2.911053 | 3.4515 | 40.7505 | 3.029583 | 0.2744444 | 0.07791667 | 0.31875 | 0.05 | 94.7476 | 2.580086 | 0.9145172 | 11.66
13.40261 | 2.380625 | 2.948636 | 40.30636 | 2.473333 | 0.135 | 0.0565 | 0.2488889 | 0.03 | 92.66022 | 2.1985 | 0.7770535 | 9.51

## Kiln Feed_SRC
Date | SiO2 | Al2O3 | Fe2O3 | CaO | MgO | SO3 | Na2O | K2O | Cl- | LSF | SM | AM | 90 m
| 13.3275 | 2.6575 | 3.313333 | 40.65083 | 2.6875 | 0.1616667 | 0.0575 | 0.3058333 | 0.05 | 95.4099 | 2.2321 | 0.8020624 | 11.53
1899-12-31 | 13.33667 | 2.663333 | 3.334167 | 40.7925 | 2.711667 | 0.1666667 | 0.0575 | 0.3091667 | 0.05 | 95.63893 | 2.223704 | 0.7988003 | 10.87
1900-01-01 | 13.35417 | 2.584167 | 3.226667 | 40.76667 | 2.721667 | 0.1891667 | 0.0575 | 0.31425 | 0.05 | 95.83517 | 2.29815 | 0.8008781 | 10.63
1900-01-02 | 13.41333 | 2.559167 | 3.1375 | 40.81583 | 2.719167 | 0.19 | 0.05833333 | 0.3091667 | 0.05 | 95.77466 | 2.354593 | 0.8156707 | 11.02
1900-01-03 | 13.38583 | 2.590833 | 3.084167 | 40.70375 | 2.665833 | 0.2025 | 0.05966667 | 0.2541667 | 0.05 | 95.67847 | 2.358737 | 0.8400432 | 10.97
1900-01-04 | 13.33917 | 2.6825 | 3.135 | 40.61917 | 2.6325 | 0.2091667 | 0.05908333 | 0.29 | 0.05 | 95.45599 | 2.292938 | 0.8556619 | 10.69
1900-01-05 | 13.26333 | 2.755 | 3.118333 | 40.77083 | 2.655833 | 0.2175 | 0.06916667 | 0.28 | 0.045 | 96.12328 | 2.258229 | 0.8834848 | 9.94
1900-01-06 | 13.22083 | 2.813333 | 3.124167 | 40.7425 | 2.639167 | 0.1866667 | 0.0725 | 0.2708333 | 0.04583333 | 96.16162 | 2.226667 | 0.9005068 | 9.77
1900-01-07 | 13.29167 | 2.779167 | 3.110833 | 40.60833 | 2.735 | 0.18 | 0.07416667 | 0.2675 | 0.04416667 | 95.50829 | 2.25665 | 0.8933833 | 10.02
1900-01-08 | 13.31583 | 2.715833 | 3.066667 | 40.61 | 2.788333 | 0.1633333 | 0.07166667 | 0.2616667 | 0.04 | 95.59264 | 2.302781 | 0.8855978 | 10.11
1900-01-09 | 13.37833 | 2.718333 | 3.070833 | 40.77667 | 2.79 | 0.1458333 | 0.07083333 | 0.2625 | 0.04 | 95.57851 | 2.310926 | 0.8852103 | 9.64
1900-01-10 | 13.37 | 2.68 | 3.059167 | 40.64583 | 2.825833 | 0.1408333 | 0.07166667 | 0.2641667 | 0.04 | 95.4422 | 2.329607 | 0.8760556 | 9.34
1900-01-11 | 13.315 | 2.665833 | 3.053333 | 40.56917 | 2.835833 | 0.1475 | 0.09225 | 0.2683333 | 0.04 | 95.65414 | 2.328136 | 0.8730895 | 9.96
1900-01-12 | 13.325 | 2.670833 | 3.04 | 40.71917 | 2.788333 | 0.1491667 | 0.07083333 | 0.275 | 0.04 | 95.95072 | 2.333285 | 0.8785636 | 9.53
1900-01-13 | 13.35917 | 2.585833 | 3.037083 | 40.545 | 2.815833 | 0.165 | 0.07333333 | 0.2808333 | 0.04 | 95.55501 | 2.375843 | 0.8514199 | 10.2
1900-01-14 | 13.3825 | 2.573333 | 3.038333 | 40.61 | 2.795833 | 0.1766667 | 0.07166667 | 0.2841667 | 0.04 | 95.59242 | 2.384764 | 0.8469556 | 10.24
1900-01-15 | 13.4 | 2.575833 | 3.059167 | 40.655 | 2.585833 | 0.2166667 | 0.075 | 0.2908333 | 0.29 | 95.55104 | 2.377995 | 0.8420049 | 9.84
1900-01-16 | 13.30833 | 2.615833 | 3.0675 | 40.83583 | 2.626667 | 0.2066667 | 0.0725 | 0.2933333 | 0.04 | 96.43855 | 2.341642 | 0.8527574 | 9.73
1900-01-17 | 13.30818 | 2.656364 | 3.101818 | 40.81273 | 2.547273 | 0.1954545 | 0.07090909 | 0.2927273 | 0.04 | 96.22557 | 2.311178 | 0.8563892 | 9.55
1900-01-18 | 13.34583 | 2.705833 | 3.155833 | 40.635 | 2.548333 | 0.2191667 | 0.07333333 | 0.3016667 | 0.04 | 95.35932 | 2.276798 | 0.8574069 | 10.1
1900-01-19 | 13.33167 | 2.645833 | 3.155833 | 40.57583 | 2.546667 | 0.2166667 | 0.07 | 0.2991667 | 0.04 | 95.46796 | 2.297903 | 0.8383945 | 10.81
1900-01-20 | 13.36333 | 2.674167 | 3.111667 | 40.72583 | 2.5175 | 0.1975 | 0.07166667 | 0.3083333 | 0.04 | 95.6108 | 2.309664 | 0.8594001 | 10.61
1900-01-21 | 13.39917 | 2.630833 | 3.096667 | 40.75167 | 2.563333 | 0.1941667 | 0.0725 | 0.305 | 0.04 | 95.58292 | 2.339444 | 0.8495694 | 10.68
1900-01-22 | 13.34667 | 2.624167 | 3.078333 | 40.63667 | 2.585833 | 0.215 | 0.07416667 | 0.3 | 0.04083333 | 95.68751 | 2.340494 | 0.8524635 | 10.44
1900-01-23 | 13.38175 | 2.61 | 3.058333 | 40.69833 | 2.599167 | 0.2016667 | 0.07416667 | 0.2975 | 0.0425 | 95.67835 | 2.360791 | 0.853406 | 10.77
1900-01-24 | 13.38833 | 2.613333 | 3.1 | 40.67 | 2.611667 | 0.2041667 | 0.07166667 | 0.3016667 | 0.04333333 | 95.50072 | 2.343349 | 0.8430108 | 10.8
1900-01-25 | 13.24833 | 2.686667 | 3.126667 | 40.70417 | 2.635833 | 0.23 | 0.07083333 | 0.3058333 | 0.04083333 | 96.23205 | 2.278956 | 0.8592751 | 10.76
1900-01-26 | 13.2775 | 2.69 | 3.131667 | 40.6275 | 2.59 | 0.2158333 | 0.07666667 | 0.3083333 | 0.045 | 95.84945 | 2.280704 | 0.8589675 | 10.52
1900-01-27 | 13.20167 | 2.76 | 3.2275 | 40.56333 | 2.625833 | 0.2083333 | 0.07333333 | 0.3025 | 0.04083333 | 95.85058 | 2.204871 | 0.855151 | 11.5
1900-01-28 | 13.2675 | 2.735833 | 3.145 | 40.45833 | 2.53 | 0.185 | 0.07416667 | 0.2816667 | 0.04166667 | 95.37216 | 2.256058 | 0.8698993 | 11.44
1900-01-29 | 13.29833 | 2.659167 | 3.105833 | 40.51 | 2.488333 | 0.1825 | 0.0775 | 0.275 | 0.04083333 | 95.56061 | 2.306736 | 0.8561846 | 11.48
Average | 13.33048 | 2.663834 | 3.118432 | 40.67118 | 2.658407 | 0.1896921 | 0.07051857 | 0.2890692 | 0.05099462 | 95.70708 | 2.306248 | 0.8545698 | 10.43516
STD | 0.05346502 | 0.06411321 | 0.07263805 | 0.09502763 | 0.1012177 | 0.02476024 | 0.007262355 | 0.01729499 | 0.04452601 | 0.2781039 | 0.04821357 | 0.02528459 | 0.6225264
Max | 13.41333 | 2.813333 | 3.334167 | 40.83583 | 2.835833 | 0.23 | 0.09225 | 0.31425 | 0.29 | 96.43855 | 2.384764 | 0.9005068 | 11.53
Min | 13.20167 | 2.559167 | 3.037083 | 40.45833 | 2.488333 | 0.1408333 | 0.0575 | 0.2541667 | 0.04 | 95.35932 | 2.204871 | 0.7988003 | 9.34

## 5- ChemicalClinkerMonthly
HIMS-L3-F-03-03.03.06
SiO2 | Al2O3 | Fe2O3 | CaO | MgO | SO3 | Na2O | K2O | Na2O | Cl | FreeCaO | LSF | SR | AF | C3S | C2S | C3A | C4AF | C4AFplus2C3A | Liquid | litreweight | Residue 90 m (%) | Blaine (m2/kg) | N.C. (%) | Soundness |  | Setting Time ( Minutes ) |  | Comp. Strength (MPa)
[5 empty] | SO3 | [18 empty] | Le-chatelier (mm) | Auto clave (%) | Initial | Final | 3 Days | 7 Days | 28 Days
21.4325 | 4.350833 | 4.841667 | 63.20167 | 4.419167 | 0.8658333 | 0.07416667 | 0.4608333 | 0.377395 | 0.02 | 1.68 | 91.65865 | 2.33152 | 0.8986231 | 55.714975 | 19.50218385 | 3.347292 | 14.71867 | 21.41325 | 28.44920125 | 1281
21.36667 | 4.336667 | 4.846667 | 63.10833 | 4.32 | 0.9358333 | 0.07416667 | 0.4775 | 0.3883617 | 0.02 | 1.7 | 91.71587 | 2.326679 | 0.894773 | 55.72399 | 19.30644 | 3.3013 | 14.73387 | 21.33647 | 28.32955 | 1249
21.40833 | 4.2675 | 4.783333 | 63.1025 | 4.309167 | 0.9116667 | 0.0775 | 0.4741667 | 0.3895017 | 0.02 | 1.81 | 91.74039 | 2.365344 | 0.8921603 | 56.007825 | 19.21202 | 3.225042 | 14.54133 | 20.99142 | 27.97377 | 1217
21.42667 | 4.2875 | 4.721667 | 63.18667 | 4.340833 | 0.935 | 0.07666667 | 0.4733333 | 0.38812 | 0.02 | 1.91 | 91.79303 | 2.378318 | 0.908048 | 56.09833 | 19.19639 | 3.382258 | 14.35387 | 21.11838 | 27.92862525 | 1190
21.57583 | 4.273333 | 4.605833 | 63.24 | 4.31 | 0.8708333 | 0.07666667 | 0.4458333 | 0.370025 | 0.02 | 1.75 | 91.49985 | 2.429939 | 0.9278089 | 55.62545 | 19.98105 | 3.540475 | 14.00173 | 21.08268 | 27.58310175 | 1196
21.48167 | 4.368333 | 4.673333 | 63.17833 | 4.265833 | 0.8775 | 0.07416667 | 0.4308333 | 0.357655 | 0.02 | 1.68 | 91.54697 | 2.375853 | 0.9347361 | 55.33621 | 19.92888225 | 3.67815 | 14.20693 | 21.56323 | 27.95916 | 1249
21.29167 | 4.408333 | 4.655 | 63.33167 | 4.211667 | 0.9141667 | 0.12 | 0.4366667 | 0.4073267 | 0.02 | 1.81 | 92.4054 | 2.349209 | 0.9470104 | 57.05719 | 18.08596 | 3.815133 | 14.1512 | 21.78147 | 28.034214 | 1172
21.34333 | 4.48 | 4.6625 | 63.3875 | 4.275833 | 0.8916667 | 0.1383333 | 0.4166667 | 0.4125 | 0.02 | 1.83 | 92.19278 | 2.334518 | 0.9608579 | 56.46357 | 18.6818374 | 3.992375 | 14.174 | 22.15875 | 28.33462 | 1152
21.36417 | 4.475 | 4.631667 | 63.09417 | 4.405 | 0.8791667 | 0.1316667 | 0.4141667 | 0.4041883 | 0.02 | 1.69 | 91.73111 | 2.345992 | 0.9661749 | 55.22468 | 19.6757471 | 4.031233 | 14.08027 | 22.14273 | 28.372842 | 1178
21.3825 | 4.4625 | 4.553333 | 63.0675 | 4.515833 | 0.9341667 | 0.1308333 | 0.4166667 | 0.405 | 0.02 | 1.69 | 91.65472 | 2.371661 | 0.9800512 | 55.01608 | 19.88565 | 4.130492 | 13.84213 | 22.10312 | 28.27517 | 1167
21.47333 | 4.3675 | 4.544167 | 63.09 | 4.424167 | 0.8491667 | 0.135 | 0.4116667 | 0.4058767 | 0.02 | 1.79 | 91.59185 | 2.409575 | 0.9611223 | 55.31108 | 19.92391 | 3.894233 | 13.81427 | 21.60273 | 27.879787 | 1160
21.49333 | 4.335 | 4.5375 | 63.0125 | 4.575833 | 0.8466667 | 0.1308333 | 0.4158333 | 0.4044517 | 0.02 | 1.67 | 91.46298 | 2.422466 | 0.9553719 | 55.07872 | 20.1565143 | 3.819375 | 13.794 | 21.43275 | 27.91807875 | 1169
21.45583 | 4.389167 | 4.550833 | 63.0775 | 4.665833 | 0.835 | 0.1308333 | 0.4208333 | 0.4077417 | 0.02 | 1.7 | 91.61371 | 2.399981 | 0.9644754 | 55.27845 | 19.89829 | 3.940383 | 13.83453 | 21.7153 | 28.20283 | 1183
21.42583 | 4.394167 | 4.5675 | 63.17917 | 4.5 | 0.8641667 | 0.1333333 | 0.43 | 0.4162733 | 0.02 | 1.77 | 91.82337 | 2.390831 | 0.9620507 | 55.779675 | 19.43427 | 3.925467 | 13.8852 | 21.73613 | 28.09707 | 1158
21.46167 | 4.396667 | 4.543333 | 63.1675 | 4.598333 | 0.8341667 | 0.1316667 | 0.4266667 | 0.4124133 | 0.02 | 1.77 | 91.71919 | 2.400634 | 0.9677183 | 55.56312 | 19.70039 | 3.972933 | 13.81173 | 21.7576 | 28.146 | 1107
21.49083 | 4.2925 | 4.544167 | 63.14833 | 4.516667 | 0.87 | 0.1316667 | 0.4416667 | 0.4222833 | 0.02 | 1.77 | 91.70906 | 2.432007 | 0.9446176 | 55.860125 | 19.56016 | 3.695483 | 13.81427 | 21.20523 | 27.76411 | 1151
21.53667 | 4.2525 | 4.5175 | 63.15417 | 4.364167 | 0.8958333 | 0.1333333 | 0.4425 | 0.4244983 | 0.02 | 1.84 | 91.60539 | 2.45572 | 0.9413392 | 55.76884 | 19.76053 | 3.63455 | 13.7332 | 21.0023 | 27.4355265 | 1134
21.41333 | 4.274167 | 4.581667 | 63.34333 | 4.165833 | 0.92 | 0.135 | 0.4583333 | 0.4365833 | 0.02 | 1.89 | 92.23348 | 2.417992 | 0.9328847 | 57.16985 | 18.3502 | 3.583525 | 13.92827 | 21.09532 | 27.45496 | 1153
21.38545 | 4.342727 | 4.68 | 63.16818 | 4.066364 | 0.9045455 | 0.1354545 | 0.4463636 | 0.4291618 | 0.02 | 1.83 | 91.90148 | 2.370176 | 0.9279332 | 56.11156 | 19.06814 | 3.599027 | 14.2272 | 21.42525 | 27.76915 | 1137
21.50667 | 4.421667 | 4.638333 | 63.19583 | 4.1125 | 0.8358333 | 0.1316667 | 0.4325 | 0.4162517 | 0.02 | 1.7 | 91.46778 | 2.373804 | 0.9532878 | 55.02783 | 20.233147 | 3.878633 | 14.10053 | 21.8578 | 27.94733 | 1217
21.38 | 4.398333 | 4.744167 | 63.09417 | 4.125833 | 0.8975 | 0.1358333 | 0.4508333 | 0.4324817 | 0.02 | 1.72 | 91.67594 | 2.338529 | 0.9271035 | 55.406425 | 19.58415555 | 3.637942 | 14.42227 | 21.69815 | 28.13925 | 1271
21.45667 | 4.393333 | 4.6675 | 63.23167 | 4.026667 | 0.9766667 | 0.1391667 | 0.4758333 | 0.452265 | 0.02 | 1.71 | 91.58279 | 2.368068 | 0.9412605 | 55.30099 | 19.88369 | 3.754258 | 14.1892 | 21.69772 | 27.87666 | 1229
21.48167 | 4.379167 | 4.65 | 63.16667 | 4.115833 | 0.9325 | 0.1358333 | 0.4641667 | 0.441255 | 0.02 | 1.76 | 91.47675 | 2.379142 | 0.9417563 | 55.09254 | 20.11261 | 3.746292 | 14.136 | 21.62858 | 27.874 | 1207
21.46583 | 4.3925 | 4.586667 | 63.21583 | 4.1675 | 0.9108333 | 0.1453333 | 0.4541667 | 0.444175 | 0.02 | 1.75 | 91.66447 | 2.390626 | 0.9576672 | 55.4757 | 19.77826 | 3.888658 | 13.94347 | 21.72078 | 27.82954 | 1232
21.4825 | 4.380833 | 4.58 | 63.21667 | 4.214167 | 0.95 | 0.1375 | 0.4608333 | 0.4407283 | 0.02 | 1.75 | 91.58721 | 2.397377 | 0.9565138 | 55.32873 | 19.93691 | 3.869008 | 13.9232 | 21.66122 | 27.82319 | 1218
21.45417 | 4.3425 | 4.601667 | 63.12342 | 4.280833 | 0.9158333 | 0.135 | 0.4458333 | 0.4283583 | 0.02 | 1.69 | 91.63393 | 2.398677 | 0.9436798 | 55.48853 | 19.73511 | 3.730808 | 13.98907 | 21.45068 | 27.81025 | 1196
21.37167 | 4.3975 | 4.597083 | 63.24583 | 4.1825 | 0.9733333 | 0.1358333 | 0.465 | 0.4418033 | 0.02 | 1.75 | 91.98251 | 2.37606 | 0.9565848 | 56.08685 | 19.0472 | 3.884304 | 13.97513 | 21.74374 | 27.88 | 1172
21.37583 | 4.415 | 4.68 | 63.19833 | 4.125 | 0.94 | 0.1366667 | 0.4725 | 0.4475717 | 0.02 | 2.04 | 91.83059 | 2.350284 | 0.9433761 | 55.72068 | 19.33525 | 3.79055 | 14.2272 | 21.8083 | 28.06261 | 1171
21.37083 | 4.445 | 4.7425 | 63.14167 | 4.243333 | 0.9091667 | 0.1341667 | 0.4625 | 0.4384917 | 0.02 | 1.73 | 91.69556 | 2.326077 | 0.9372694 | 55.32495 | 19.61928 | 3.764425 | 14.4172 | 21.94605 | 28.39884525 | 1140
21.43333 | 4.461667 | 4.635 | 63.165 | 4.234167 | 0.8283333 | 0.1325 | 0.4291667 | 0.4148917 | 0.02 | 1.71 | 91.64503 | 2.356174 | 0.9626034 | 55.21702 | 19.8800361 | 3.990267 | 14.0904 | 22.07093 | 28.1801 | 1255
21.445 | 4.425833 | 4.635833 | 63.245 | 4.113333 | 0.8758333 | 0.13 | 0.4225 | 0.408005 | 0.02 | 1.76 | 91.72567 | 2.366562 | 0.9547007 | 55.55818 | 19.65628 | 3.8939 | 14.09293 | 21.88073 | 27.94691 | 1219

## CM WF_CLINKER (hidden)
HAIL CEMENT COMPANY
TEST RESULTS OF DAY AVERAGE CLINKER
[17 empty] | June '2015 | [11 empty] | March '2014
DATE | CHEMICAL COMPOSITION | [10 empty] | MODULIE |  |  | PHASE COMPOSITION |  |  |  |  | LITER WEIGHT (gm/ltr) | PHYSICAL PROPERTIES | [9 empty] | Remarks | C3S (Without F CaO) | Liquid
| SiO2 | Al2O3 | Fe2O3 | CaO | MgO | SO3 | K2O | Na2O | Total Alkalies as Na2O | Cl- | Free CaO | LSF | S/R | A/F | C3S (with F CaO) | C2S | C3A | C4AF | Liquid |  | Residue 90 m (%) | Blaine (m2/kg) | N.C. (%) | Soundness |  | Setting Time ( Minutes ) |  | Comp. Strength (MPa)
[6 empty] | SO3 | [17 empty] | Le-chatelier (mm) | Auto clave (%) | Initial | Final | 3 Days | 7 Days | 28 Days
2015-06-01
2015-06-02
2015-06-03
2015-06-04
2015-06-05
2015-06-06
2015-06-07
2015-06-08
2015-06-09
2015-06-10
2015-06-11
2015-06-12
2015-06-13
2015-06-14
2015-06-15
2015-06-16
2015-06-17
2015-06-18
2015-06-19
2015-06-20
2015-06-21
2015-06-22
2015-06-23
2015-06-24
2015-06-25
2015-06-26
2015-06-27
2015-06-28
2015-06-29
2015-06-30
2015-07-01
Minimum | 0 | 0 | 0 | 0 | 0 | 0 | 0 | 0 | 0 | 0 | 0 | 0 | 0 | 0 | 0 | 0 | 0 | 0 | 0 | 0 | 0 | 0 | 0 | 0 | 0 | 0 | 0 | 0 | 0 | 0 | 0 | 0
Maximum | 0 | 0 | 0 | 0 | 0 | 0 | 0 | 0 | 0 | 0 | 0 | 0 | 0 | 0 | 0 | 0 | 0 | 0 | 0 | 0 | 0 | 0 | 0 | 0 | 0 | 0 | 0 | 0 | 0 | 0 | 0 | 0
Average | #DIV/0! | #DIV/0! | #DIV/0! | #DIV/0! | #DIV/0! | #DIV/0! | #DIV/0! | #DIV/0! | #DIV/0! | #DIV/0! | #DIV/0! | #DIV/0! | #DIV/0! | #DIV/0! | #DIV/0! | #DIV/0! | #DIV/0! | #DIV/0! | #DIV/0! | #DIV/0! | #DIV/0! | #DIV/0! | #DIV/0! | #DIV/0! | #DIV/0! | #DIV/0! | #DIV/0! | #DIV/0! | #DIV/0! | #DIV/0! | #DIV/0! | #DIV/0!
Std Dev | #DIV/0! | #DIV/0! | #DIV/0! | #DIV/0! | #DIV/0! | #DIV/0! | #DIV/0! | #DIV/0! | #DIV/0! | #DIV/0! | #DIV/0! | #DIV/0! | #DIV/0! | #DIV/0! | #DIV/0! | #DIV/0! | #DIV/0! | #DIV/0! | #DIV/0! | #DIV/0! | #DIV/0! | #DIV/0! | #DIV/0! | #DIV/0! | #DIV/0! | #DIV/0! | #DIV/0! | #DIV/0! | #DIV/0! | #DIV/0! | #DIV/0! | #DIV/0!
2015-05-02 | [33 empty] | SRC Clinker
2015-05-03 | 21.51 | 4.47 | 4.57 | 63.17 | 4.79 | 1.1 | 0.53 | 0.16 | 0.50874 | 0.08 | 1.21 | 91.13068 | 2.379425 | 0.9781182 | 53.9174 | 21.0799804 | 4.1222 | 13.8928 | 28.712106 | [12 empty] | 52.1277 | 28.7205 | SRC Clinker
2015-05-04 | 20.96 | 4.45 | 4.39 | 63.98 | 4.31 | 1.21 | 0.59 | 0.15 | 0.53822 | 0.08 | 1.44 | 94.52109 | 2.371041 | 1.013667 | 61.4724 | 13.8050104 | 4.3734 | 13.3456 | 27.806722 | [12 empty] | 59.0601 | 27.8355 | SRC Clinker
2015-04-09 | 21.03 | 4.95 | 3.83 | 64.03 | 4.35 | 1.14 | 0.59 | 0.15 | 0.53822 | 0.07 | 1.44 | 94.07494 | 2.395216 | 1.292428 | 58.7842 | 16.0328132 | 6.6448 | 11.6432 | 28.115164 | [12 empty] | 56.1724 | 28.1185 | SRC Clinker
2015-04-10 | 21.54 | 4.49 | 4.47 | 63.78 | 4.53 | 1.12 | 0.55 | 0.15 | 0.5119 | 0.08 | 1.52 | 91.94389 | 2.404018 | 1.004474 | 56.1237 | 19.5025302 | 4.3442 | 13.5888 | 28.295726 | [12 empty] | 53.1293 | 28.3095 | SRC Clinker
| 21.36 | 4.48 | 4.4 | 63.57 | 4.59 | 1.2 | 0.63 | 0.15 | 0.56454 | 0.07 |  | 92.3119 | 2.405405 | 1.018182 | 56.5763 | 18.6446698 | 4.436 | 13.376 | 28.22482 | [12 empty] | 59.9963 | 28.266 | SRC Clinker
SRC Clinker
SRC Clinker
SRC Clinker
| 21.39 | 5.23 | 3.72 | 64.18 | 4.25 | 1.02 | 0.14 | 0.46
| 21.03 | 4.95 | 3.83 | 64.03 | 4.35 | 1.14 | 0.15 | 0.59
| 21.45 | 4.55 | 4.42 | 63.41 | 4.63 | 1.16 | 0.15 | 0.57
| 21.24 | 4.39 | 4.43 | 63.49 | 4.4 | 1.08 | 0.15 | 0.57
| 21.54 | 4.49 | 4.47 | 63.78 | 4.53 | 1.12 | 0.15 | 0.55
| 21.36 | 4.48 | 4.4 | 63.57 | 4.59 | 1.2 | 0.15 | 0.63
| 21.29 | 4.42 | 4.39 | 63.63 | 4.55 | 1.11 | 0.15 | 0.61
| 21.2 | 4.36 | 4.43 | 63.45 | 4.7 | 1.12 | 0.15 | 0.61
| 21.04 | 5.13 | 3.65 | 64.48 | 4.02 | 1.13 | 0.14 | 0.44
Formulas:
DATE = [DATE, row above]+1